## Dataset Overview
DATASET OVERVIEW — COMPRESSIVE STRENGTH DATA
Column | Min | Max | Mean | Std Dev
flyash | 0 | 661.5 | 391.7185 | 75.5341
ggbfs | 0 | 500 | 30.5524 | 65.0886
curing_temp_c | 0 | 120 | 52.6969 | 27.3296
curing_time_hr | 0 | 48 | 29.7932 | 15.4961
na2sio3 | 0 | 278.57 | 123.38 | 32.3382
naoh | 0 | 232.11 | 59.1448 | 26.8816
na2sio3_naoh_ratio | 0 | 7.93 | 0.8747 | 1.0376
naoh_molarity | 0 | 20 | 11.7266 | 2.9377
activator_binder_ratio | 0 | 2.73 | 0.4534 | 0.2069
water | 0 | 122 | 14.6451 | 25.5326
sp | 0 | 24 | 3.0177 | 4.5225
nca | 0 | 1591.34 | 1022.4956 | 390.0296
rca | 0 | 1225 | 80.2671 | 283.3111
sand | 0 | 875 | 595.0593 | 140.1739
r_sand | 0 | 525 | 15.4249 | 86.328
compressive_strength_mpa | 13.7 | 92.86 | 41.3622 | 15.0261
Source file | compressive strength 28 days done complete .xlsx
Total rows | 353
Rows with valid target | 353
Unique mix-design groups (strict) | 265
Features (engineered_12) | 12
CV regimes reported | Random KFold 5×5 + GroupKFold 5×1 (strict)

## Model Performance
MODEL PERFORMANCE METRICS SUMMARY — COMPRESSIVE STRENGTH (CV-averaged)
REGIME 1 — Random KFold (5 folds × 5 repeats, industry-comparable)
Model | Train | [7 empty] | Val | [7 empty] | Test
| MAE | MSE | RMSE | R2 | LMI | EAE | VAF | STD | MAE | MSE | RMSE | R2 | LMI | EAE | VAF | STD | MAE | MSE | RMSE | R2 | LMI | EAE | VAF | STD
Linear Regression | 8.8011 | 128.607 | 11.3291 | 0.4397 | 0.2143 | 0.2403 | 43.9747 | 11.3291 | 9.2034 | 141.306 | 11.8074 | 0.2809 | 0.1174 | 0.2514 | 29.3652 | 11.706 | 9.6664 | 160.4934 | 12.5461 | 0.2301 | 0.115 | 0.2619 | 24.6008 | 12.4094
Random Forest | 2.9721 | 17.0491 | 4.1201 | 0.9256 | 0.7345 | 0.0809 | 92.5585 | 4.1196 | 6.2261 | 77.163 | 8.6845 | 0.6057 | 0.4021 | 0.1694 | 61.3572 | 8.5973 | 6.4384 | 83.4476 | 9.0241 | 0.6123 | 0.4121 | 0.1755 | 62.5569 | 8.8729
Gradient Boosting | 0.7204 | 1.762 | 1.3094 | 0.9923 | 0.9356 | 0.0201 | 99.2293 | 1.3093 | 5.7203 | 70.9621 | 8.3189 | 0.6333 | 0.4487 | 0.1522 | 64.1549 | 8.2224 | 5.8302 | 73.5481 | 8.4655 | 0.6582 | 0.4672 | 0.1559 | 66.3049 | 8.4016
AdaBoost | 6.8045 | 68.8951 | 8.2855 | 0.7 | 0.3925 | 0.1907 | 70.9116 | 8.1583 | 8.1257 | 112.0452 | 10.5165 | 0.4213 | 0.2182 | 0.222 | 45.5393 | 10.25 | 8.2364 | 114.2113 | 10.6255 | 0.461 | 0.247 | 0.2254 | 48.0588 | 10.4577
CatBoost | 1.3627 | 3.3744 | 1.8312 | 0.9852 | 0.8782 | 0.0387 | 98.5224 | 1.8312 | 5.5694 | 67.1852 | 8.0896 | 0.6549 | 0.464 | 0.1499 | 66.1517 | 8.014 | 5.6672 | 68.8359 | 8.1911 | 0.6803 | 0.4831 | 0.1535 | 68.6323 | 8.1129
LightGBM | 1.7885 | 6.4067 | 2.5232 | 0.9719 | 0.84 | 0.0503 | 97.1861 | 2.5232 | 5.7919 | 70.1609 | 8.2807 | 0.6381 | 0.4418 | 0.1563 | 64.5438 | 8.1994 | 5.9309 | 72.0677 | 8.3931 | 0.6651 | 0.4586 | 0.1608 | 67.267 | 8.3003
XGBoost | 1.264 | 3.7492 | 1.9299 | 0.9836 | 0.887 | 0.0345 | 98.3581 | 1.9299 | 5.9064 | 73.5482 | 8.4608 | 0.621 | 0.4316 | 0.1577 | 62.898 | 8.3706 | 6.1191 | 79.0009 | 8.8133 | 0.6307 | 0.4403 | 0.1654 | 63.7102 | 8.7346
SVR (RBF) | 3.2648 | 39.634 | 6.2548 | 0.8266 | 0.7078 | 0.0904 | 82.771 | 6.236 | 6.2592 | 79.3245 | 8.8299 | 0.5959 | 0.3987 | 0.1698 | 60.9878 | 8.6833 | 6.3267 | 83.3347 | 9.0196 | 0.6138 | 0.4228 | 0.1705 | 62.6703 | 8.8642
ExtraTrees | 1.822 | 9.7834 | 3.0938 | 0.9572 | 0.837 | 0.0502 | 95.7242 | 3.0938 | 5.6355 | 64.1973 | 7.9139 | 0.6714 | 0.4583 | 0.1548 | 67.8461 | 7.8271 | 5.6742 | 67.9549 | 8.1316 | 0.6848 | 0.4811 | 0.1558 | 69.457 | 8.0048
HistGradientBoosting | 1.9132 | 7.109 | 2.6591 | 0.9689 | 0.829 | 0.0533 | 96.8879 | 2.6591 | 5.9587 | 71.83 | 8.3546 | 0.6304 | 0.4272 | 0.1616 | 63.6469 | 8.2825 | 6.1505 | 77.1005 | 8.7088 | 0.6413 | 0.4393 | 0.168 | 64.7758 | 8.6294
Gaussian Process | 2.2791 | 13.2734 | 3.3239 | 0.9416 | 0.7955 | 0.0635 | 94.162 | 3.3236 | 7.5694 | 116.8366 | 10.5067 | 0.4334 | 0.282 | 0.2111 | 44.5206 | 10.3954 | 7.5612 | 119.1527 | 10.5946 | 0.4399 | 0.3048 | 0.2072 | 46.4055 | 10.3638
Stacked Ensemble | 2.2525 | 12.3607 | 3.4641 | 0.9462 | 0.7989 | 0.0584 | 94.6573 | 3.4529 | 5.4626 | 62.3559 | 7.7806 | 0.6798 | 0.4743 | 0.1479 | 68.5886 | 7.7084 | 5.4754 | 63.9071 | 7.8882 | 0.7028 | 0.501 | 0.1486 | 71.1102 | 7.7767
MLP (ANN) | 6.2753 | 73.6085 | 8.5334 | 0.6771 | 0.4385 | 0.1628 | 67.7491 | 8.529 | 8.1316 | 124.4258 | 11.0239 | 0.3682 | 0.22 | 0.217 | 38.0343 | 10.9179 | 8.2897 | 133.2577 | 11.434 | 0.3706 | 0.242 | 0.2184 | 38.769 | 11.262
BoostStack | 1.5526 | 6.3068 | 2.4484 | 0.9725 | 0.8613 | 0.0407 | 97.2721 | 2.4364 | 5.4964 | 64.5687 | 7.9378 | 0.6675 | 0.4709 | 0.1498 | 67.441 | 7.8516 | 5.6277 | 67.5983 | 8.1153 | 0.6853 | 0.4851 | 0.1531 | 69.3473 | 8.0066
GB_seed_ensemble | 0.6838 | 1.697 | 1.2856 | 0.9926 | 0.9389 | 0.019 | 99.2573 | 1.2856 | 5.5491 | 67.8277 | 8.1281 | 0.6494 | 0.465 | 0.1477 | 65.7094 | 8.0364 | 5.6858 | 70.1672 | 8.2701 | 0.6742 | 0.4806 | 0.1522 | 67.9152 | 8.2041
REGIME 2 — GroupKFold strict (no mix-design leakage, honest)
Model | Train | [7 empty] | Val | [7 empty] | Test
| MAE | MSE | RMSE | R2 | LMI | EAE | VAF | STD | MAE | MSE | RMSE | R2 | LMI | EAE | VAF | STD | MAE | MSE | RMSE | R2 | LMI | EAE | VAF | STD
Linear Regression | 8.2619 | 114.5764 | 10.6826 | 0.4584 | 0.2342 | 0.2281 | 45.8376 | 10.6826 | 11.1825 | 245.4624 | 15.3401 | -0.0195 | 0.0457 | 0.3009 | 4.1613 | 14.8488 | 9.6178 | 166.8051 | 12.77 | 0.2196 | 0.1197 | 0.2622 | 24.1807 | 12.5778
Random Forest | 2.7584 | 14.6932 | 3.8267 | 0.9302 | 0.7441 | 0.0746 | 93.0178 | 3.8263 | 8.6841 | 154.1391 | 12.1238 | 0.4014 | 0.2758 | 0.2313 | 44.7524 | 11.6716 | 7.7437 | 127.5385 | 11.07 | 0.4322 | 0.2949 | 0.2089 | 44.7699 | 10.9134
Gradient Boosting | 0.7497 | 2.0344 | 1.4128 | 0.9904 | 0.9305 | 0.0211 | 99.036 | 1.4127 | 8.0364 | 127.7082 | 11.1481 | 0.472 | 0.3195 | 0.2164 | 50.4391 | 10.8054 | 7.4344 | 117.6164 | 10.6924 | 0.4611 | 0.3173 | 0.2035 | 48.0141 | 10.4905
AdaBoost | 6.4571 | 61.7091 | 7.8446 | 0.7073 | 0.4009 | 0.1792 | 71.099 | 7.7916 | 9.5731 | 166.2928 | 12.694 | 0.3181 | 0.1895 | 0.2581 | 36.1423 | 12.274 | 9.5308 | 165.4821 | 12.7424 | 0.2402 | 0.1327 | 0.2593 | 25.6662 | 12.5944
CatBoost | 1.1907 | 2.6047 | 1.6076 | 0.9876 | 0.8898 | 0.0329 | 98.7638 | 1.6076 | 8.2067 | 132.2502 | 11.2932 | 0.4708 | 0.3178 | 0.2191 | 50.0759 | 10.9617 | 7.0161 | 105.0595 | 10.0888 | 0.5189 | 0.3578 | 0.195 | 53.1223 | 9.9576
LightGBM | 1.6567 | 5.4448 | 2.3244 | 0.9742 | 0.8465 | 0.0455 | 97.4162 | 2.3244 | 7.6224 | 112.8414 | 10.4666 | 0.5395 | 0.3612 | 0.2084 | 56.2829 | 10.1937 | 7.5142 | 117.989 | 10.694 | 0.4453 | 0.3075 | 0.2078 | 46.4268 | 10.4974
XGBoost | 1.2646 | 3.7614 | 1.9347 | 0.982 | 0.8824 | 0.0345 | 98.2041 | 1.9346 | 8.3053 | 142.187 | 11.7209 | 0.4292 | 0.306 | 0.2273 | 45.7382 | 11.4358 | 7.8346 | 129.381 | 11.1534 | 0.4181 | 0.286 | 0.2117 | 43.6368 | 10.9747
SVR (RBF) | 2.7845 | 30.7355 | 5.5245 | 0.8536 | 0.7413 | 0.0767 | 85.4263 | 5.5122 | 7.9658 | 129.8924 | 11.151 | 0.4924 | 0.3395 | 0.2139 | 51.4587 | 10.9161 | 6.9124 | 101.1232 | 9.8983 | 0.5236 | 0.3595 | 0.1875 | 54.3139 | 9.6885
ExtraTrees | 1.5391 | 6.999 | 2.5902 | 0.9669 | 0.8578 | 0.0424 | 96.6911 | 2.5902 | 8.1468 | 139.8531 | 11.5186 | 0.4675 | 0.3217 | 0.2201 | 50.2101 | 11.1426 | 6.8473 | 105.884 | 10.0654 | 0.5274 | 0.3748 | 0.186 | 54.1136 | 9.9185
HistGradientBoosting | 1.8411 | 6.5162 | 2.5356 | 0.9692 | 0.8292 | 0.0499 | 96.92 | 2.5356 | 8.6043 | 142.3748 | 11.7108 | 0.423 | 0.2801 | 0.2335 | 45.7311 | 11.3694 | 7.826 | 124.0542 | 11.0031 | 0.4289 | 0.2812 | 0.2133 | 44.4254 | 10.8491
Gaussian Process | 2.3953 | 12.8219 | 3.5743 | 0.9388 | 0.7774 | 0.0662 | 93.8804 | 3.5741 | 9.2288 | 171.5913 | 12.7638 | 0.3387 | 0.2328 | 0.2416 | 37.5337 | 12.3981 | 7.4768 | 127.5817 | 11.0591 | 0.4215 | 0.3143 | 0.1974 | 44.4136 | 10.8424
Stacked Ensemble | 2.9053 | 18.3973 | 4.1826 | 0.9131 | 0.7314 | 0.0709 | 91.9285 | 4.0082 | 7.7908 | 119.5451 | 10.7817 | 0.5151 | 0.3453 | 0.2163 | 55.0396 | 10.4566 | 6.9619 | 102.947 | 9.944 | 0.5211 | 0.3558 | 0.1906 | 53.8734 | 9.7471
MLP (ANN) | 5.4517 | 56.3303 | 7.4704 | 0.7308 | 0.4934 | 0.1407 | 73.1031 | 7.4678 | 10.0045 | 194.0959 | 13.766 | 0.1648 | 0.14 | 0.2714 | 20.3596 | 13.448 | 8.5403 | 147.337 | 11.7791 | 0.3119 | 0.2195 | 0.2238 | 34.312 | 11.529
BoostStack | 2.1919 | 10.0966 | 3.1398 | 0.9516 | 0.7963 | 0.0528 | 95.7697 | 2.917 | 7.4154 | 114.3494 | 10.5616 | 0.53 | 0.369 | 0.2059 | 56.9369 | 10.1675 | 7.0829 | 110.234 | 10.2559 | 0.5011 | 0.3525 | 0.1954 | 52.3363 | 10.0126
GB_seed_ensemble | 0.7162 | 1.974 | 1.3907 | 0.9906 | 0.9336 | 0.0201 | 99.0642 | 1.3907 | 7.9995 | 129.1663 | 11.2232 | 0.4673 | 0.3236 | 0.2168 | 49.2677 | 10.9394 | 7.3121 | 114.4984 | 10.5405 | 0.4774 | 0.3299 | 0.2019 | 49.2755 | 10.3742
REGIME 3 — LOOCV (Leave-One-Out, report-side high-R² protocol)
Model | Train | [7 empty] | Val | [7 empty] | Test
| MAE | MSE | RMSE | R2 | LMI | EAE | VAF | STD | MAE | MSE | RMSE | R2 | LMI | EAE | VAF | STD | MAE | MSE | RMSE | R2 | LMI | EAE | VAF | STD
Linear Regression | 8.8637 | 129.4687 | 11.3784 | 0.4247 | 0.2017 | 0.2421 | 42.4653 | 11.3784 | 9.2719 | 150.432 | 12.2651 | 0.3315 | 0.1551 | 0.2573 | 33.2302 | 12.2573 | 9.4083 | 149.6333 | 12.2325 | 0.3354 | 0.151 | 0.2571 | 33.5408 | 12.2323
Random Forest | 2.9157 | 16.2285 | 4.0285 | 0.9279 | 0.7374 | 0.0795 | 92.7883 | 4.0284 | 5.9981 | 74.3866 | 8.6248 | 0.6694 | 0.4534 | 0.1672 | 67.0762 | 8.6071 | 5.5699 | 63.4337 | 7.9645 | 0.7183 | 0.4974 | 0.1525 | 71.8273 | 7.9642
Gradient Boosting | 0.8612 | 2.2575 | 1.5025 | 0.99 | 0.9224 | 0.0241 | 98.9968 | 1.5025 | 5.326 | 63.8951 | 7.9934 | 0.716 | 0.5146 | 0.1455 | 71.6358 | 7.9889 | 4.915 | 56.4711 | 7.5147 | 0.7492 | 0.5565 | 0.1324 | 74.9222 | 7.5141
AdaBoost | 6.9014 | 71.3669 | 8.4479 | 0.6829 | 0.3785 | 0.194 | 68.3768 | 8.4357 | 7.858 | 104.624 | 10.2286 | 0.535 | 0.2839 | 0.2232 | 53.5118 | 10.2276 | 7.7046 | 99.2219 | 9.961 | 0.5593 | 0.3048 | 0.2163 | 55.9649 | 9.957
CatBoost | 1.5768 | 4.7306 | 2.175 | 0.979 | 0.858 | 0.0446 | 97.8978 | 2.175 | 5.2942 | 61.6845 | 7.854 | 0.7259 | 0.5175 | 0.1473 | 72.6461 | 7.8454 | 4.9572 | 53.269 | 7.2986 | 0.7634 | 0.5527 | 0.1351 | 76.3433 | 7.2981
LightGBM | 1.9478 | 7.8317 | 2.7985 | 0.9652 | 0.8246 | 0.0548 | 96.5197 | 2.7985 | 5.3872 | 62.0916 | 7.8798 | 0.7241 | 0.5091 | 0.1494 | 72.4845 | 7.8685 | 5.1386 | 55.9454 | 7.4797 | 0.7515 | 0.5363 | 0.1389 | 75.1538 | 7.4793
XGBoost | 1.2648 | 3.8227 | 1.9552 | 0.983 | 0.8861 | 0.0347 | 98.3012 | 1.9552 | 5.5171 | 66.0465 | 8.1269 | 0.7065 | 0.4972 | 0.1524 | 70.7178 | 8.1172 | 4.9801 | 58.2429 | 7.6317 | 0.7413 | 0.5506 | 0.1334 | 74.1349 | 7.6311
SVR (RBF) | 3.4705 | 40.9296 | 6.3976 | 0.8181 | 0.6875 | 0.0967 | 81.8649 | 6.3882 | 5.8371 | 70.6705 | 8.4066 | 0.6859 | 0.4681 | 0.1631 | 68.5941 | 8.4064 | 5.7476 | 67.6198 | 8.2231 | 0.6997 | 0.4813 | 0.1583 | 70.0143 | 8.2165
ExtraTrees | 2.0801 | 12.3768 | 3.5181 | 0.945 | 0.8127 | 0.0575 | 94.4998 | 3.5181 | 5.352 | 61.313 | 7.8303 | 0.7275 | 0.5123 | 0.151 | 72.8415 | 7.8173 | 4.9855 | 52.8054 | 7.2667 | 0.7655 | 0.5501 | 0.1379 | 76.5464 | 7.2667
HistGradientBoosting | 1.8864 | 6.9891 | 2.6437 | 0.9689 | 0.8301 | 0.0525 | 96.8941 | 2.6437 | 5.4578 | 62.0575 | 7.8777 | 0.7242 | 0.5026 | 0.1533 | 72.565 | 7.857 | 4.9737 | 53.4004 | 7.3076 | 0.7628 | 0.5512 | 0.1359 | 76.2851 | 7.307
Gaussian Process | 1.981 | 10.5486 | 3.2479 | 0.9531 | 0.8216 | 0.0551 | 95.3123 | 3.2479 | 7.9732 | 133.4155 | 11.5506 | 0.4071 | 0.2734 | 0.2241 | 40.82 | 11.5396 | 9.7155 | 184.1101 | 13.5687 | 0.1823 | 0.1233 | 0.2745 | 18.3904 | 13.555
Stacked Ensemble | 2.1125 | 10.3938 | 3.2239 | 0.9538 | 0.8097 | 0.0539 | 95.3823 | 3.2235 | 5.0685 | 57.0073 | 7.5503 | 0.7466 | 0.5381 | 0.1395 | 74.7551 | 7.5369 | 4.5968 | 47.9916 | 6.9276 | 0.7868 | 0.5852 | 0.1239 | 78.691 | 6.9265
MLP (ANN) | 5.8497 | 62.1057 | 7.8807 | 0.724 | 0.4732 | 0.1552 | 72.4072 | 7.8798 | 7.4758 | 109.3052 | 10.4549 | 0.5142 | 0.3187 | 0.2028 | 51.4247 | 10.4547 | 7.0034 | 97.5518 | 9.8768 | 0.5667 | 0.368 | 0.1915 | 56.703 | 9.8732
BoostStack | 1.5697 | 6.436 | 2.5369 | 0.9714 | 0.8586 | 0.0404 | 97.1428 | 2.5356 | 5.1528 | 59.6236 | 7.7216 | 0.735 | 0.5304 | 0.1417 | 73.5409 | 7.716 | 4.7263 | 50.9704 | 7.1394 | 0.7736 | 0.5735 | 0.1285 | 77.371 | 7.1378
GB_seed_ensemble | 0.8254 | 2.1903 | 1.48 | 0.9903 | 0.9257 | 0.0231 | 99.0267 | 1.48 | 5.2002 | 61.2559 | 7.8266 | 0.7278 | 0.5261 | 0.1425 | 72.8081 | 7.8221 | 4.71 | 51.6946 | 7.1899 | 0.7704 | 0.575 | 0.1264 | 77.0396 | 7.1898

## Linear Regression
Linear Regression — Predictions vs Actual (representative fold per regime)
Random KFold (industry-comparable)
Train |  |  |  | Val |  |  | Test
Actual | Predicted | Error |  | Actual | Predicted | Error | Actual | Predicted | Error
14 | 35.535 | 21.535 |  | 24.5 | 29.987 | 5.487 | 27.5 | 26.651 | -0.849
40 | 43.132 | 3.132 |  | 28 | 37.943 | 9.943 | 34.8 | 22.145 | -12.655
22.08 | 25.679 | 3.599 |  | 43.75 | 58.842 | 15.092 | 28.5 | 59.538 | 31.038
31.1 | 34.651 | 3.551 |  | 56 | 39.458 | -16.542 | 61.3 | 81.159 | 19.859
66.23 | 47.281 | -18.949 |  | 27.93 | 38.938 | 11.008 | 65.2 | 50.385 | -14.815
45 | 41.135 | -3.865 |  | 25 | 38.261 | 13.261 | 30 | 39.962 | 9.962
35 | 41.243 | 6.243 |  | 27 | 41.134 | 14.134 | 40 | 42.795 | 2.795
43.5 | 38.635 | -4.865 |  | 31 | 37.824 | 6.824 | 37 | 41.649 | 4.649
28.67 | 40.557 | 11.887 |  | 42.3 | 47.022 | 4.722 | 48 | 45.941 | -2.059
46.4 | 48.219 | 1.819 |  | 43.54 | 39.586 | -3.954 | 39.6 | 43.468 | 3.868
38.4 | 18.573 | -19.827 |  | 56 | 41.758 | -14.242 | 69.87 | 70.302 | 0.432
56.42 | 55.585 | -0.835 |  | 52.79 | 46.715 | -6.075 | 36.5 | 41.595 | 5.095
44.05 | 50.493 | 6.443 |  | 37.5 | 35.571 | -1.929 | 38 | 41.606 | 3.606
39 | 36.388 | -2.612 |  | 48 | 45.727 | -2.273 | 41 | 45.178 | 4.178
32.9 | 34.837 | 1.937 |  | 58.51 | 75.216 | 16.706 | 33.86 | 32.216 | -1.644
33 | 41.739 | 8.739 |  | 39 | 42.961 | 3.961 | 38.88 | 38.252 | -0.628
36 | 41.167 | 5.167 |  | 26.5 | 38.498 | 11.998 | 37.63 | 34.002 | -3.628
75.9 | 64.409 | -11.491 |  | 66.6 | 47.286 | -19.314 | 43.5 | 40.038 | -3.462
13.7 | 20.425 | 6.725 |  | 26.6 | 31.475 | 4.875 | 46.86 | 41.598 | -5.262
60 | 69.747 | 9.747 |  | 42.62 | 34.987 | -7.633 | 44.67 | 43.384 | -1.286
47 | 49.674 | 2.674 |  | 42.57 | 37.574 | -4.996 | 21 | 39.731 | 18.731
29.67 | 30.116 | 0.446 |  | 45.87 | 38.456 | -7.414 | 18 | 34.373 | 16.373
43.5 | 56.872 | 13.372 |  | 40 | 34.987 | -5.013 | 32 | 37.534 | 5.534
37 | 39.677 | 2.677 |  | 41.3 | 46.433 | 5.133 | 17.5 | 38.357 | 20.857
22 | 37.443 | 15.443 |  | 42.44 | 36.934 | -5.506 | 33.17 | 42.5 | 9.33
47.24 | 44.745 | -2.495 |  | 60 | 40.641 | -19.359 | 32.43 | 40.164 | 7.734
26 | 37.082 | 11.082 |  | 56 | 48.658 | -7.342 | 49 | 42.07 | -6.93
35 | 39.963 | 4.963 |  | 79.6 | 96.891 | 17.291 | 44.87 | 30.949 | -13.921
30.7 | 29.689 | -1.011 |  | 37.5 | 36.849 | -0.651 | 21.6 | 30.708 | 9.108
69.89 | 42 | -27.89 |  | 30.7 | 41.407 | 10.707 | 23.2 | 32.72 | 9.52
52.3 | 69.324 | 17.024 |  | 32 | 41.451 | 9.451 | 60.2 | 43.354 | -16.846
31.9 | 41.761 | 9.861 |  | 25 | 36.149 | 11.149 | 54.4 | 43.844 | -10.556
44 | 44.581 | 0.581 |  | 51.43 | 43.45 | -7.98 | 48.18 | 38.141 | -10.039
49 | 40.947 | -8.053 |  | 46.67 | 39.378 | -7.292 | 33.8 | 39.35 | 5.55
33.22 | 31.066 | -2.154 |  | 57.5 | 43.872 | -13.628 | 47 | 36.909 | -10.091
29.62 | 38.927 | 9.307 |  | 89.6 | 46.599 | -43.001 | 27 | 42.534 | 15.534
38 | 40.461 | 2.461 |  | 43.89 | 42.757 | -1.133 | 45 | 44.184 | -0.816
41 | 43.536 | 2.536 |  | 40.21 | 39.107 | -1.103 | 28 | 36.038 | 8.038
29.52 | 36.025 | 6.505 |  | 42.5 | 42.295 | -0.205 | 44 | 37.67 | -6.33
43 | 38.72 | -4.28 |  | 34 | 38.824 | 4.824 | 31 | 36.359 | 5.359
25 | 27.704 | 2.704 |  | 36 | 36.738 | 0.738 | 38 | 37.17 | -0.83
34.8 | 32.877 | -1.923 |  | 25.2 | 40.791 | 15.591 | 23 | 37.48 | 14.48
82.5 | 87.553 | 5.053 |  | 34.91 | 42.171 | 7.261 | 30.26 | 38.725 | 8.465
31.7 | 42.055 | 10.355 |  | 33.33 | 41.888 | 8.558 | 35.38 | 36.804 | 1.424
38.5 | 44.979 | 6.479 |  | 46.23 | 41.598 | -4.632 | 35.3 | 30.564 | -4.736
29 | 37.197 | 8.197 |  | 57 | 48.392 | -8.608 | 47 | 36.607 | -10.393
75 | 57.736 | -17.264 |  | 32.86 | 37.645 | 4.785 | 40.5 | 36.976 | -3.524
22 | 33.062 | 11.062 |  | 35.2 | 34.228 | -0.972 | 23 | 33.954 | 10.954
45.87 | 40.795 | -5.075 |  | 32.36 | 31.963 | -0.397 | 24.8 | 30.831 | 6.031
27.5 | 37.945 | 10.445 |  | 35 | 40.442 | 5.442 | 25.7 | 36.19 | 10.49
42.5 | 43.392 | 0.892 |  | 45.37 | 45.396 | 0.026 | 61 | 31.332 | -29.668
43 | 37.986 | -5.014 |  | 30.6 | 15.001 | -15.599 | 15.5 | 32.573 | 17.073
30 | 40.332 | 10.332 |  | 30.6 | 38.45 | 7.85 | 36 | 46.571 | 10.571
24.65 | 27.465 | 2.815 |  | 20.15 | 23.893 | 3.743 | 33 | 37.972 | 4.972
49.5 | 42.607 | -6.893 |  | 26.1 | 50.646 | 24.546 | 89.2 | 49.387 | -39.813
50.46 | 36.308 | -14.152 |  | 25 | 34.097 | 9.097 | 88.7 | 52.174 | -36.526
37.4 | 40.236 | 2.836 |  | 52.25 | 41.173 | -11.077 | 86.11 | 54.961 | -31.149
38.1 | 39.102 | 1.002 |  |  |  |  | 34.82 | 34.852 | 0.032
59 | 47.381 | -11.619 |  |  |  |  | 37 | 38.418 | 1.418
37.25 | 35.535 | -1.715 |  |  |  |  | 57.5 | 43.872 | -13.628
39 | 44.747 | 5.747 |  |  |  |  | 76.9 | 52.481 | -24.419
79.83 | 64.702 | -15.128 |  |  |  |  | 31 | 31.679 | 0.679
21.8 | 36.384 | 14.584 |  |  |  |  | 53.31 | 37.533 | -15.777
32.5 | 39.389 | 6.889 |  |  |  |  | 36.73 | 55.875 | 19.145
41.8 | 37.93 | -3.87 |  |  |  |  | 27.3 | 60.803 | 33.503
40 | 43.381 | 3.381 |  |  |  |  | 23 | 34.217 | 11.217
42 | 36.425 | -5.575 |  |  |  |  | 64.3 | 35.982 | -28.318
43.56 | 44.816 | 1.256 |  |  |  |  | 41.44 | 41.294 | -0.146
39.23 | 42.506 | 3.276 |  |  |  |  | 31.28 | 40.555 | 9.275
41.4 | 34.999 | -6.401 |  |  |  |  | 66.6 | 47.286 | -19.314
40.09 | 33.676 | -6.414
26 | 39.768 | 13.768
33.8 | 38.011 | 4.211
44.78 | 46.147 | 1.367
44.67 | 42 | -2.67
34.7 | 33.906 | -0.794
29 | 36.922 | 7.922
35.98 | 43.736 | 7.756
46.16 | 40.986 | -5.174
84.1 | 57.749 | -26.351
71.2 | 69.352 | -1.848
47.92 | 41.598 | -6.322
40 | 35.289 | -4.711
38 | 30.713 | -7.287
49.8 | 50.657 | 0.857
61.85 | 76.968 | 15.118
49.58 | 49.123 | -0.457
40.3 | 45.035 | 4.735
27.4 | 34.509 | 7.109
33 | 34.303 | 1.303
32.73 | 40.477 | 7.747
42.37 | 42.402 | 0.032
48 | 37.99 | -10.01
39.01 | 48.638 | 9.628
35.06 | 31.74 | -3.32
84 | 72.645 | -11.355
54 | 40.053 | -13.947
24 | 36.486 | 12.486
41.93 | 41.372 | -0.558
36.93 | 40.886 | 3.956
45.65 | 40.348 | -5.302
55 | 40.769 | -14.231
40 | 45.322 | 5.322
33 | 40.548 | 7.548
40.73 | 39.361 | -1.369
61 | 38.483 | -22.517
40 | 31.427 | -8.573
39.5 | 40.003 | 0.503
39.21 | 36.014 | -3.196
43.2 | 48.309 | 5.109
37.5 | 39.82 | 2.32
20 | 42.112 | 22.112
38.82 | 43.788 | 4.968
56.8 | 65.805 | 9.005
26 | 38.215 | 12.215
37.22 | 43.219 | 5.999
59 | 40.634 | -18.366
45 | 42.267 | -2.733
17 | 35.909 | 18.909
18 | 31.724 | 13.724
46.86 | 43.61 | -3.25
45.57 | 42.189 | -3.381
17.5 | 28.596 | 11.096
85.66 | 34.219 | -51.441
38.17 | 36.24 | -1.93
37.5 | 41.463 | 3.963
31 | 37.604 | 6.604
54 | 39.644 | -14.356
40.18 | 45.405 | 5.225
52.13 | 44.61 | -7.52
44.5 | 34.684 | -9.816
43 | 38.394 | -4.606
29.9 | 38.45 | 8.55
27 | 37.945 | 10.945
42.11 | 38.026 | -4.084
40.33 | 35.788 | -4.542
37 | 41.859 | 4.859
47 | 63.098 | 16.098
39 | 34.942 | -4.058
40.29 | 35.148 | -5.142
43 | 54.213 | 11.213
58 | 38.4 | -19.6
35 | 39.809 | 4.809
37.36 | 33.362 | -3.998
65.58 | 57.824 | -7.756
34.21 | 41.95 | 7.74
46 | 47.888 | 1.888
44 | 37.79 | -6.21
23.4 | 34.404 | 11.004
27 | 39.626 | 12.626
38 | 40.287 | 2.287
58.4 | 43.141 | -15.259
48 | 33.936 | -14.064
20 | 37.269 | 17.269
23.8 | 30.361 | 6.561
62.23 | 73.079 | 10.849
38.78 | 40.528 | 1.748
29 | 39.953 | 10.953
49.1 | 37.809 | -11.291
47 | 41.447 | -5.553
41.82 | 37.8 | -4.02
46.16 | 41.196 | -4.964
41 | 37.617 | -3.383
60.7 | 51.319 | -9.381
36 | 41.175 | 5.175
92.86 | 56.819 | -36.041
40.94 | 47.47 | 6.53
27 | 37.945 | 10.945
21 | 34.926 | 13.926
25.73 | 29.251 | 3.521
51.52 | 34.522 | -16.998
60 | 40.808 | -19.192
25 | 36.79 | 11.79
49.1 | 37.809 | -11.291
19 | 35.226 | 16.226
66.23 | 64.223 | -2.007
37.5 | 41.75 | 4.25
69.28 | 49.309 | -19.971
39.9 | 38.69 | -1.21
38.4 | 38.571 | 0.171
31.39 | 40.714 | 9.324
31.9 | 35.455 | 3.555
42 | 42.178 | 0.178
22.2 | 35.339 | 13.139
40 | 45.167 | 5.167
47.58 | 41.598 | -5.982
30 | 37.122 | 7.122
38.3 | 35.918 | -2.382
44.89 | 41.824 | -3.066
32 | 37.972 | 5.972
36.5 | 43.193 | 6.693
40.5 | 43.249 | 2.749
50.4 | 32.307 | -18.093
42.33 | 40.991 | -1.339
45.02 | 42.958 | -2.062
19.6 | 30.245 | 10.645
41.65 | 36.326 | -5.324
27.7 | 2.199 | -25.501
29 | 37.189 | 8.189
26 | 38.166 | 12.166
41.5 | 31.367 | -10.133
25 | 39.066 | 14.066
58.1 | 62.832 | 4.732
17 | 28.696 | 11.696
39.37 | 33.363 | -6.007
27.4 | 48.6 | 21.2
71.63 | 52.327 | -19.303
24.8 | 31.895 | 7.095
51.66 | 39.69 | -11.97
24 | 36.712 | 12.712
76.9 | 52.481 | -24.419
19 | 33.637 | 14.637
86.6 | 56.509 | -30.091
58 | 42.677 | -15.323
42.8 | 41.172 | -1.628
79.5 | 65.19 | -14.31
83 | 80.099 | -2.901
35.73 | 39.265 | 3.535
49.28 | 32.735 | -16.545
44.14 | 40.506 | -3.634
35.6 | 47.987 | 12.387
36 | 33.341 | -2.659
39 | 44.647 | 5.647
40.22 | 40.643 | 0.423
44.47 | 39.812 | -4.658
33 | 32.763 | -0.237
Metric | Train | Val | Test
MAE | 8.2685 | 8.8083 | 10.8134
MSE | 116.6653 | 129.7414 | 206.4428
RMSE | 10.8012 | 11.3904 | 14.3681
R2 | 0.4692 | 0.3121 | 0.2404
LMI | 0.2305 | 0.1684 | 0.1379
EAE | 0.2258 | 0.226 | 0.2947
VAF | 46.9209 | 31.3281 | 24.0447
STD | 10.8012 | 11.381 | 14.368
GroupKFold strict (honest)
Train |  |  |  | Val |  |  | Test
Actual | Predicted | Error |  | Actual | Predicted | Error | Actual | Predicted | Error
47 | 63.561 | 16.561 |  | 43.5 | 59.412 | 15.912 | 26.1 | 55.262 | 29.162
52.3 | 67.711 | 15.411 |  | 31.9 | 45.28 | 13.38 | 14 | 41.131 | 27.131
35.6 | 49.43 | 13.83 |  | 27.5 | 31.149 | 3.649 | 13.7 | 27 | 13.3
43 | 53.579 | 10.579 |  | 82.5 | 75.704 | -6.796 | 25.2 | 22.907 | -2.293
34.8 | 35.298 | 0.498 |  | 83 | 68.732 | -14.268 | 61.3 | 60.645 | -0.655
38.1 | 39.448 | 1.348 |  | 84 | 61.761 | -22.239 | 30 | 35.849 | 5.849
61.85 | 68.501 | 6.651 |  | 79.5 | 54.789 | -24.711 | 48 | 39.402 | -8.598
43.75 | 52.584 | 8.834 |  | 75 | 47.818 | -27.182 | 59 | 41.653 | -17.347
40.94 | 43.522 | 2.582 |  | 32.9 | -24.771 | -57.671 | 57 | 42.136 | -14.864
40 | 33.415 | -6.585 |  | 27.7 | -54.278 | -81.978 | 66.23 | 59.652 | -6.578
41.4 | 38.029 | -3.371 |  | 48 | 38.596 | -9.404 | 49.58 | 46.287 | -3.293
38.4 | 42.643 | 4.243 |  | 86.6 | 61.606 | -24.994 | 69.87 | 74.347 | 4.477
30.6 | 17.951 | -12.649 |  | 37 | 39.128 | 2.128 | 58.51 | 80.625 | 22.115
38.4 | 22.565 | -15.835 |  | 36 | 43.791 | 7.791 | 37.5 | 37.945 | 0.445
34.8 | 27.179 | -7.621 |  | 40.33 | 33.54 | -6.79 | 36.5 | 42.864 | 6.364
27.4 | 28.608 | 1.208 |  | 41.82 | 35.585 | -6.235 | 38 | 40.253 | 2.253
28.5 | 40.679 | 12.179 |  | 44.47 | 37.63 | -6.84 | 40.3 | 46.05 | 5.75
49.8 | 38.798 | -11.002 |  | 44.89 | 39.675 | -5.215 | 37.63 | 31.233 | -6.397
58.1 | 46.168 | -11.932 |  | 46.16 | 39.974 | -6.186 | 39.21 | 33.278 | -5.932
65.2 | 66.98 | 1.78 |  | 30 | 45.332 | 15.332 | 42.11 | 35.323 | -6.787
71.2 | 73.078 | 1.878 |  | 29.62 | 30.348 | 0.728 | 43.5 | 37.368 | -6.132
79.6 | 88.14 | 8.54 |  | 32.43 | 33.924 | 1.494 | 42.37 | 37.452 | -4.918
29 | 33.508 | 4.508 |  | 35.98 | 38.538 | 2.558 | 45.65 | 40.036 | -5.614
40 | 37.44 | -2.56 |  | 45.02 | 39.139 | -5.881 | 27.5 | 42.919 | 15.419
56 | 41.364 | -14.636 |  | 47.24 | 41.446 | -5.794 | 32 | 44.125 | 12.125
37 | 37.785 | 0.785 |  | 56 | 41.126 | -14.874 | 27 | 42.919 | 15.919
44 | 39.747 | -4.253 |  | 49.28 | 36.119 | -13.161 | 27 | 42.919 | 15.919
30 | 34.775 | 4.775 |  | 40.21 | 40.635 | 0.425 | 25 | 42.944 | 17.944
40 | 36.681 | -3.319 |  | 60.2 | 42.538 | -17.662 | 34.21 | 36.231 | 2.021
29 | 32.736 | 3.736 |  | 54.4 | 40.049 | -14.351 | 20 | 43.814 | 23.814
56.42 | 51.7 | -4.72 |  | 33 | 41.004 | 8.004 | 22 | 44.169 | 22.169
39.6 | 41.947 | 2.347 |  | 49 | 42.61 | -6.39 | 41 | 44.524 | 3.524
32.73 | 40.961 | 8.231 |  | 35 | 41.592 | 6.592 | 44 | 44.879 | 0.879
65.58 | 56.887 | -8.693 |  | 48 | 35.591 | -12.409 | 38 | 46.882 | 8.882
75.9 | 66.007 | -9.893 |  | 28 | 35.033 | 7.033 | 38 | 47.237 | 9.237
62.23 | 75.608 | 13.378 |  | 30.7 | 25.192 | -5.508 | 59 | 47.592 | -11.408
92.86 | 59.278 | -33.582 |  | 25.73 | 27.673 | 1.943 | 60 | 47.946 | -12.054
56.8 | 70.195 | 13.395 |  | 36.5 | 44.506 | 8.006 | 37.36 | 29.748 | -7.612
79.83 | 68.483 | -11.347 |  | 39.23 | 39.139 | -0.091 | 44.14 | 38.976 | -5.164
32.5 | 41.484 | 8.984 |  | 42 | 43.14 | 1.14 | 44.87 | 33.812 | -11.058
35 | 40.556 | 5.556 |  | 55 | 41.185 | -13.815 | 46.67 | 34.282 | -12.388
35 | 36.763 | 1.763 |  | 39 | 35.301 | -3.699 | 49.5 | 45.783 | -3.717
37.5 | 41.435 | 3.935 |  | 58 | 37.346 | -20.654 | 33.8 | 41.996 | 8.196
37.5 | 39.07 | 1.57 |  | 17 | 36.142 | 19.142 | 40 | 35.794 | -4.206
39 | 46.098 | 7.098 |  | 25 | 38.557 | 13.557 | 27 | 40.097 | 13.097
40 | 45.171 | 5.171 |  | 31.7 | 41.676 | 9.976 | 19 | 34.296 | 15.296
40.5 | 43.743 | 3.243 |  | 42.5 | 44.091 | 1.591 | 31 | 33.945 | 2.945
42.5 | 42.56 | 0.06 |  | 85.66 | 33.607 | -52.053 | 37.4 | 30.096 | -7.304
41 | 41.377 | 0.377 |  | 51.66 | 40.756 | -10.904 | 21 | 36.166 | 15.166
39 | 48.405 | 9.405 |  | 76.9 | 53.169 | -23.731 | 24 | 38.473 | 14.473
40 | 47.478 | 7.478 |  | 36 | 39.962 | 3.962 | 26.5 | 40.781 | 14.281
41 | 44.867 | 3.867 |  | 39 | 42.178 | 3.178 | 23.4 | 31.598 | 8.198
40 | 43.684 | 3.684 |  | 31.1 | 32.097 | 0.997 | 29.52 | 33.105 | 3.585
33.86 | 28.926 | -4.934 |  | 51.43 | 54.89 | 3.46 | 32 | 45.662 | 13.662
35.2 | 30.971 | -4.229 |  | 64.3 | 36.943 | -27.357 | 48 | 45.198 | -2.802
38.17 | 33.016 | -5.154 |  | 27.4 | 34.671 | 7.271 | 40 | 35.487 | -4.513
38.88 | 35.061 | -3.819 |  | 28.67 | 33.874 | 5.204 | 43 | 35.472 | -7.528
42.57 | 35.847 | -6.723 |  | 39.01 | 52.805 | 13.795 | 25 | 28.454 | 3.454
43.54 | 37.892 | -5.648 |  | 76.9 | 53.169 | -23.731 | 24.8 | 30.921 | 6.121
46.23 | 39.937 | -6.293 |  |  |  |  | 61 | 28.052 | -32.948
46.86 | 39.937 | -6.923 |  |  |  |  | 29.67 | 30.996 | 1.326
47.58 | 39.937 | -7.643 |  |  |  |  | 35.06 | 32.517 | -2.543
47.92 | 39.937 | -7.983 |  |  |  |  | 50.4 | 35.185 | -15.215
46.86 | 41.983 | -4.877 |  |  |  |  | 58.4 | 44.143 | -14.257
40.73 | 38.154 | -2.576 |  |  |  |  | 37 | 37.052 | 0.052
41.93 | 40.199 | -1.731 |  |  |  |  | 21.8 | 43.171 | 21.371
44.67 | 42.245 | -2.425 |  |  |  |  | 66.6 | 48.756 | -17.844
45.37 | 44.29 | -1.08 |  |  |  |  | 38 | 35.571 | -2.429
44.67 | 38.695 | -5.975 |  |  |  |  | 43.56 | 43.526 | -0.034
46.16 | 41.18 | -4.98 |  |  |  |  | 40.18 | 49.815 | 9.635
45.87 | 42.423 | -3.447 |  |  |  |  | 66.6 | 48.756 | -17.844
45.57 | 39.922 | -5.648
43.89 | 39.927 | -3.963
21 | 45.226 | 24.226
18 | 38.305 | 20.305
17.5 | 41.712 | 24.212
36 | 42.976 | 6.976
31.39 | 32.655 | 1.265
33.17 | 34.962 | 1.792
42.8 | 36.832 | -5.968
40.29 | 32.055 | -8.235
42.44 | 34.362 | -8.078
43 | 36.669 | -6.331
49 | 43.545 | -5.455
47 | 38.714 | -8.286
45 | 36.301 | -8.699
50.46 | 40.733 | -9.727
51.52 | 38.426 | -13.094
33.22 | 29.225 | -3.995
32.36 | 31.407 | -0.953
37.25 | 36.021 | -1.229
24.8 | 29.871 | 5.071
34.7 | 31.917 | -2.783
17 | 31.395 | 14.395
38.3 | 33.962 | -4.338
21.6 | 33.441 | 11.841
41.8 | 36.007 | -5.793
23.2 | 35.486 | 12.286
22.2 | 32.779 | 10.579
31.9 | 33.015 | 1.115
19.6 | 32.494 | 12.894
37.5 | 33.252 | -4.248
23.8 | 32.731 | 8.931
39.9 | 35.958 | -3.942
43.2 | 45.817 | 2.617
40.09 | 34.247 | -5.843
48.18 | 40.015 | -8.165
26 | 38.498 | 12.498
36 | 40.576 | 4.576
47 | 37.302 | -9.698
43 | 35.787 | -7.213
54 | 37.258 | -16.742
25 | 38.753 | 13.753
27 | 38.968 | 11.968
27 | 40.28 | 13.28
45 | 41.742 | -3.258
28 | 35.053 | 7.053
37.5 | 35.81 | -1.69
44 | 36.576 | -7.424
61 | 37.333 | -23.667
31 | 37.36 | 6.36
43.5 | 38.117 | -5.383
56 | 38.95 | -17.05
38 | 34.764 | -3.236
42 | 36.733 | -5.267
26.6 | 27.499 | 0.899
29.9 | 27.788 | -2.112
23 | 27.019 | 4.019
30.6 | 27.788 | -2.812
20.15 | 20.752 | 0.602
22.08 | 23.059 | 0.979
24.65 | 25.366 | 0.716
26 | 39.183 | 13.183
30.7 | 42.199 | 11.499
39 | 45.216 | 6.216
46 | 48.233 | 2.233
29 | 41.49 | 12.49
41.3 | 47.523 | 6.223
47 | 50.54 | 3.54
33 | 43.797 | 10.797
38.5 | 46.813 | 8.313
46.4 | 49.83 | 3.43
32.86 | 34.614 | 1.754
35.73 | 36.123 | 0.393
36.93 | 37.63 | 0.7
58 | 42.01 | -15.99
45 | 43.228 | -1.772
37 | 44.445 | 7.445
39.5 | 40.971 | 1.471
30.26 | 45.277 | 15.017
35.38 | 42.504 | 7.124
35.3 | 28.128 | -7.172
60 | 40.725 | -19.275
35 | 40.794 | 5.794
47 | 36.995 | -10.005
54 | 36.944 | -17.056
69.89 | 35.224 | -34.666
40.5 | 39.653 | -0.847
49.1 | 38.618 | -10.482
49.1 | 38.618 | -10.482
17.5 | 26.311 | 8.811
18 | 28.777 | 10.777
23 | 33.232 | 10.232
26 | 35.698 | 9.698
22 | 35.376 | 13.376
25.7 | 37.842 | 12.142
20 | 39.848 | 19.848
33 | 29.021 | -3.979
24 | 34.125 | 10.125
15.5 | 30.071 | 14.571
26 | 35.093 | 9.093
25 | 30.63 | 5.63
52.25 | 43.138 | -9.112
39.37 | 34.04 | -5.33
42.62 | 35.561 | -7.059
36 | 42.979 | 6.979
32 | 34.713 | 2.713
19 | 31.019 | 12.019
33 | 34.713 | 1.713
89.6 | 53.462 | -36.138
89.2 | 57.205 | -31.995
88.7 | 60.949 | -27.751
86.11 | 64.692 | -21.418
84.1 | 68.436 | -15.664
60 | 59.284 | -0.716
60.7 | 64.574 | 3.874
41.5 | 36.566 | -4.934
44.5 | 46.306 | 1.806
66.23 | 49.079 | -17.151
41.65 | 37.999 | -3.651
34.82 | 38.01 | 3.19
34 | 35.828 | 1.828
33.8 | 38.276 | 4.476
31 | 39.5 | 8.5
29 | 40.723 | 11.723
25 | 41.947 | 16.947
57.5 | 46.623 | -10.877
31 | 37.716 | 6.716
53.31 | 46.266 | -7.044
52.13 | 46.476 | -5.654
44.05 | 47.719 | 3.669
36.73 | 49.55 | 12.82
27.3 | 51.816 | 24.516
24.5 | 28.934 | 4.434
23 | 31.896 | 8.896
33 | 32.074 | -0.926
33.33 | 36.89 | 3.56
37.22 | 39.906 | 2.686
44.78 | 46.542 | 1.762
38.78 | 33.911 | -4.869
40.22 | 34.147 | -6.073
42.33 | 34.857 | -7.473
41.44 | 41.035 | -0.405
27.93 | 43.835 | 15.905
31.28 | 45.33 | 14.05
34.91 | 46.825 | 11.915
38.82 | 48.32 | 9.5
42.3 | 51.31 | 9.01
45.87 | 36.735 | -9.135
52.79 | 46.729 | -6.061
69.28 | 48.415 | -20.865
71.63 | 51.483 | -20.147
57.5 | 46.623 | -10.877
Metric | Train | Val | Test
MAE | 8.088 | 12.7258 | 9.8286
MSE | 107.8085 | 364.9687 | 150.3883
RMSE | 10.3831 | 19.1042 | 12.2633
R2 | 0.4822 | -0.1691 | 0.1719
LMI | 0.222 | 0.0838 | 0.0844
EAE | 0.2206 | 0.2976 | 0.3147
VAF | 48.2235 | -2.6018 | 19.1344
STD | 10.3831 | 17.8969 | 12.1188
LOOCV (Leave-One-Out — all 353 OOF predictions in Test column)
Train |  |  |  | Val |  |  | Test
Actual | Predicted | Error |  | Actual | Predicted | Error | Actual | Predicted | Error
27 | 41.111 | 14.111 |  | 34.7 | 31.528 | -3.172 | 26.1 | 50.353 | 24.253
42.5 | 44.159 | 1.659 |  | 75 | 56.737 | -18.263 | 43.5 | 56.126 | 12.626
29 | 38.723 | 9.723 |  | 33.8 | 42.549 | 8.749 | 47 | 62.459 | 15.459
69.89 | 39.881 | -30.009 |  | 42.3 | 50.248 | 7.948 | 52.3 | 68.88 | 16.58
38.1 | 37.975 | -0.125 |  | 61 | 38.497 | -22.503 | 14 | 36.528 | 22.528
46.86 | 41.312 | -5.548 |  | 17 | 37.478 | 20.478 | 31.9 | 42.073 | 10.173
26.5 | 41.601 | 15.101 |  | 65.58 | 53.522 | -12.058 | 35.6 | 48.24 | 12.64
45.87 | 40.148 | -5.722 |  | 21.8 | 39.673 | 17.873 | 43 | 54.377 | 11.377
30 | 40.921 | 10.921 |  | 29 | 37.964 | 8.964 | 13.7 | 22.777 | 9.077
37 | 42.749 | 5.749 |  | 24 | 39.626 | 15.626 | 27.5 | 27.838 | 0.338
23 | 34.991 | 11.991 |  | 56 | 39.664 | -16.336 | 34.8 | 33.809 | -0.991
79.6 | 85.854 | 6.254 |  | 28 | 37.402 | 9.402 | 38.1 | 40.174 | 2.074
41.44 | 44.101 | 2.661 |  | 48 | 46.377 | -1.623 | 61.85 | 76.452 | 14.602
51.66 | 40.54 | -11.12 |  | 40.18 | 48.74 | 8.56 | 43.75 | 60.121 | 16.371
23.2 | 32.01 | 8.81 |  | 42 | 37.01 | -4.99 | 40.94 | 49.288 | 8.348
42.62 | 35.897 | -6.723 |  | 30.7 | 26.753 | -3.947 | 82.5 | 86.939 | 4.439
54 | 38.108 | -15.892 |  | 37.36 | 33.194 | -4.166 | 83 | 79.149 | -3.851
42.33 | 38.452 | -3.878 |  | 21 | 42.586 | 21.586 | 84 | 71.514 | -12.486
19 | 32.543 | 13.543 |  | 26 | 37.128 | 11.128 | 79.5 | 64.213 | -15.287
79.5 | 64.246 | -15.254 |  | 17.5 | 29.527 | 12.027 | 75 | 56.483 | -18.517
25.7 | 38.631 | 12.931 |  | 23.4 | 35.723 | 12.323 | 40 | 26.915 | -13.085
41.82 | 37.506 | -4.314 |  | 47 | 51.831 | 4.831 | 41.4 | 30.38 | -11.02
42.37 | 40.906 | -1.464 |  | 21 | 37.651 | 16.651 | 38.4 | 34.354 | -4.046
22 | 35.405 | 13.405 |  | 44 | 37.754 | -6.246 | 30.6 | 12.707 | -17.893
35.06 | 32.81 | -2.25 |  | 37.5 | 44.234 | 6.734 | 38.4 | 15.577 | -22.823
25 | 39.495 | 14.495 |  | 29.9 | 32.235 | 2.335 | 34.8 | 19.464 | -15.336
52.25 | 43.243 | -9.007 |  | 60 | 43.044 | -16.956 | 25.2 | 35.395 | 10.195
43 | 39.12 | -3.88 |  | 40 | 34.915 | -5.085 | 27.4 | 42.467 | 15.067
19.6 | 30.009 | 10.409 |  | 40 | 43.575 | 3.575 | 28.5 | 53.941 | 25.441
31.9 | 33.19 | 1.29 |  | 31 | 39.138 | 8.138 | 49.8 | 45.522 | -4.278
58 | 46.238 | -11.762 |  | 52.79 | 48.402 | -4.388 | 58.1 | 56.155 | -1.945
54 | 38.444 | -15.556 |  | 24.5 | 30.431 | 5.931 | 61.3 | 74.45 | 13.15
27 | 40.61 | 13.61 |  | 35.6 | 47.219 | 11.619 | 65.2 | 42.987 | -22.213
44 | 45.551 | 1.551 |  | 38 | 44.026 | 6.026 | 71.2 | 68.09 | -3.11
32.36 | 31.432 | -0.928 |  | 25 | 41.237 | 16.237 | 79.6 | 96.903 | 17.303
33.17 | 40.686 | 7.516 |  | 44.67 | 41.109 | -3.561 | 32.9 | 20.894 | -12.006
58 | 38.222 | -19.778 |  | 31.1 | 36.022 | 4.922 | 27.7 | -24.976 | -52.676
43.5 | 39.193 | -4.307 |  | 44.87 | 31.945 | -12.925 | 29 | 37.821 | 8.821
46.16 | 40.983 | -5.177 |  | 60 | 67.145 | 7.145 | 30 | 40.859 | 10.859
20 | 40.108 | 20.108 |  | 65.2 | 42.491 | -22.709 | 40 | 43.246 | 3.246
35 | 42.704 | 7.704 |  | 43.5 | 56.463 | 12.963 | 48 | 45.801 | -2.199
27.4 | 41.3 | 13.9 |  | 18 | 36.66 | 18.66 | 56 | 48.317 | -7.683
39.21 | 35.531 | -3.679 |  | 36.73 | 53.042 | 16.312 | 37 | 42.093 | 5.093
52.13 | 45.214 | -6.916 |  | 30 | 41.223 | 11.223 | 44 | 44.711 | 0.711
54.4 | 42.496 | -11.904 |  | 31.28 | 44.217 | 12.937 | 59 | 46.682 | -12.318
20.15 | 24.739 | 4.589 |  | 35.2 | 33.556 | -1.644 | 30 | 40.994 | 10.994
24.8 | 29.697 | 4.897 |  | 44.14 | 41.095 | -3.045 | 40 | 43.323 | 3.323
26 | 38.678 | 12.678 |  | 35.73 | 40.3 | 4.57 | 48 | 45.768 | -2.232
25.2 | 34.421 | 9.221 |  | 60 | 42.477 | -17.523 | 29 | 38.685 | 9.685
85.66 | 35.154 | -50.506 |  | 29.62 | 36.735 | 7.115 | 57 | 47.42 | -9.58
27.5 | 26.021 | -1.479 |  | 24.65 | 28.69 | 4.04 | 66.23 | 63.746 | -2.484
36 | 39.957 | 3.957 |  | 34.21 | 39.409 | 5.199 | 56.42 | 56.29 | -0.13
31 | 38.235 | 7.235 |  | 40.5 | 46.209 | 5.709 | 49.58 | 50.669 | 1.089
36 | 44.658 | 8.658 |  | 32.5 | 42.683 | 10.183 | 39.6 | 46.314 | 6.714
38.3 | 33.359 | -4.941 |  | 35 | 42.44 | 7.44 | 32.73 | 45.131 | 12.401
40.22 | 38.326 | -1.894 |  | 38.82 | 47.232 | 8.412 | 65.58 | 53.525 | -12.055
40 | 46.654 | 6.654 |  | 75.9 | 60.021 | -15.879 | 75.9 | 58.951 | -16.949
51.52 | 35.896 | -15.624 |  | 43.5 | 38.978 | -4.522 | 69.87 | 65.495 | -4.375
33 | 35.022 | 2.022 |  | 37.4 | 34.21 | -3.19 | 62.23 | 68.257 | 6.027
34 | 38.603 | 4.603 |  | 28.67 | 38.222 | 9.552 | 92.86 | 52.137 | -40.723
46.4 | 50.755 | 4.355 |  | 44.47 | 39.337 | -5.133 | 56.8 | 62.507 | 5.707
36 | 44.605 | 8.605 |  | 45.87 | 41.719 | -4.151 | 79.83 | 58.934 | -20.896
37 | 42.259 | 5.259 |  | 38 | 33.281 | -4.719 | 58.51 | 71.941 | 13.431
35 | 42.483 | 7.483 |  | 38 | 36.676 | -1.324 | 86.6 | 51.865 | -34.735
37 | 38.781 | 1.781 |  | 61 | 30.422 | -30.578 | 32.5 | 42.519 | 10.019
59 | 48.176 | -10.824 |  | 47 | 43.589 | -3.411 | 35 | 42.502 | 7.502
24.8 | 32.705 | 7.905 |  | 20 | 43.165 | 23.165 | 37 | 41.95 | 4.95
37.5 | 37.003 | -0.497 |  | 33.86 | 31.725 | -2.135 | 37.5 | 41.762 | 4.262
43 | 53.195 | 10.195 |  | 48 | 37.762 | -10.238 | 35 | 41.705 | 6.705
44.89 | 41.168 | -3.722 |  | 40 | 43.849 | 3.849 | 36 | 44.044 | 8.044
35.3 | 30.11 | -5.19 |  |  |  |  | 36.5 | 44.086 | 7.586
58.51 | 68.667 | 10.157 |  |  |  |  | 37.5 | 43.56 | 6.06
17 | 28.348 | 11.348 |  |  |  |  | 38 | 43.379 | 5.379
41.93 | 41.457 | -0.473 |  |  |  |  | 37.5 | 43.252 | 5.752
56 | 44.253 | -11.747 |  |  |  |  | 39 | 45.616 | 6.616
22.08 | 26.715 | 4.635 |  |  |  |  | 40 | 45.655 | 5.655
40.5 | 37.967 | -2.533 |  |  |  |  | 40.5 | 45.141 | 4.641
33 | 44.653 | 11.653 |  |  |  |  | 42.5 | 44.919 | 2.419
40.94 | 48.954 | 8.014 |  |  |  |  | 41 | 44.792 | 3.792
46.23 | 41.312 | -4.918 |  |  |  |  | 39 | 47.294 | 8.294
21.6 | 30.179 | 8.579 |  |  |  |  | 40 | 47.315 | 7.315
47.24 | 41.984 | -5.256 |  |  |  |  | 40.3 | 46.797 | 6.497
32 | 40.766 | 8.766 |  |  |  |  | 41 | 46.607 | 5.607
42.8 | 38.033 | -4.767 |  |  |  |  | 40 | 46.495 | 6.495
31 | 36.008 | 5.008 |  |  |  |  | 33.86 | 33.012 | -0.848
37.5 | 43.817 | 6.317 |  |  |  |  | 35.2 | 34.494 | -0.706
36 | 42.473 | 6.473 |  |  |  |  | 38.17 | 35.942 | -2.228
39 | 46.805 | 7.805 |  |  |  |  | 38.88 | 37.416 | -1.464
58.4 | 43.835 | -14.565 |  |  |  |  | 37.63 | 34.585 | -3.045
84.1 | 66.099 | -18.001 |  |  |  |  | 39.21 | 36.08 | -3.13
30 | 40.737 | 10.737 |  |  |  |  | 42.11 | 37.537 | -4.573
49.8 | 43.609 | -6.191 |  |  |  |  | 43.5 | 38.974 | -4.526
45 | 42.925 | -2.075 |  |  |  |  | 40.33 | 36.178 | -4.152
46 | 49.856 | 3.856 |  |  |  |  | 41.82 | 37.685 | -4.135
32 | 36.867 | 4.867 |  |  |  |  | 44.47 | 39.147 | -5.323
44.5 | 38.661 | -5.839 |  |  |  |  | 44.89 | 40.598 | -4.292
43 | 36.906 | -6.094 |  |  |  |  | 42.57 | 37.766 | -4.804
47.58 | 41.312 | -6.268 |  |  |  |  | 43.54 | 39.286 | -4.254
31.9 | 41.242 | 9.342 |  |  |  |  | 46.23 | 40.748 | -5.482
39.6 | 46.511 | 6.911 |  |  |  |  | 46.86 | 40.74 | -6.12
49.1 | 39.188 | -9.912 |  |  |  |  | 47.58 | 40.732 | -6.848
57 | 48.42 | -8.58 |  |  |  |  | 47.92 | 40.728 | -7.192
48 | 46.482 | -1.518 |  |  |  |  | 46.86 | 42.197 | -4.663
40.33 | 35.675 | -4.655 |  |  |  |  | 40.73 | 39.441 | -1.289
37.5 | 33.232 | -4.268 |  |  |  |  | 41.93 | 40.931 | -0.999
39.01 | 51.756 | 12.746 |  |  |  |  | 44.67 | 42.385 | -2.285
53.31 | 40.826 | -12.484 |  |  |  |  | 45.37 | 43.86 | -1.51
79.83 | 60.538 | -19.292 |  |  |  |  | 42.37 | 40.441 | -1.929
48 | 37.353 | -10.647 |  |  |  |  | 44.67 | 40.585 | -4.085
49.28 | 33.92 | -15.36 |  |  |  |  | 46.16 | 40.922 | -5.238
66.6 | 50.097 | -16.503 |  |  |  |  | 45.87 | 41.086 | -4.784
66.6 | 50.097 | -16.503 |  |  |  |  | 45.65 | 40.284 | -5.366
36.5 | 45.729 | 9.229 |  |  |  |  | 46.16 | 40.515 | -5.645
43.2 | 47.434 | 4.234 |  |  |  |  | 45.57 | 40.986 | -4.584
40.73 | 39.625 | -1.105 |  |  |  |  | 43.89 | 41.235 | -2.655
27.4 | 34.798 | 7.398 |  |  |  |  | 21 | 41.307 | 20.307
40 | 47.768 | 7.768 |  |  |  |  | 27.5 | 39.19 | 11.69
35.38 | 40.04 | 4.66 |  |  |  |  | 18 | 36.174 | 18.174
56.42 | 58.562 | 2.142 |  |  |  |  | 30 | 39.332 | 9.332
38 | 42.918 | 4.918 |  |  |  |  | 32 | 39.112 | 7.112
44.05 | 49.195 | 5.145 |  |  |  |  | 27 | 39.212 | 12.212
32.86 | 38.775 | 5.915 |  |  |  |  | 17.5 | 39.604 | 22.104
88.7 | 58.075 | -30.625 |  |  |  |  | 36 | 38.331 | 2.331
49 | 42.912 | -6.088 |  |  |  |  | 27 | 39.212 | 12.212
27.7 | -2.901 | -30.601 |  |  |  |  | 25 | 39.793 | 14.793
27 | 40.61 | 13.61 |  |  |  |  | 29.62 | 36.637 | 7.017
28.5 | 50.678 | 22.178 |  |  |  |  | 31.39 | 38.214 | 6.824
50.46 | 37.871 | -12.589 |  |  |  |  | 33.17 | 39.813 | 6.643
36.93 | 41.826 | 4.896 |  |  |  |  | 32.43 | 37.388 | 4.958
82.5 | 86.772 | 4.272 |  |  |  |  | 34.21 | 38.974 | 4.764
38.4 | 18.336 | -20.064 |  |  |  |  | 35.98 | 40.577 | 4.597
29 | 42.677 | 13.677 |  |  |  |  | 42.8 | 37.72 | -5.08
59 | 42.981 | -16.019 |  |  |  |  | 45.02 | 39.331 | -5.689
83 | 79.263 | -3.737 |  |  |  |  | 47.24 | 40.926 | -6.314
42.11 | 37.362 | -4.748 |  |  |  |  | 20 | 40.988 | 20.988
39.23 | 43.352 | 4.122 |  |  |  |  | 22 | 40.621 | 18.621
40.3 | 48.184 | 7.884 |  |  |  |  | 41 | 39.796 | -1.204
39.9 | 39.955 | 0.055 |  |  |  |  | 44 | 39.536 | -4.464
40.29 | 35.169 | -5.121 |  |  |  |  | 38 | 42.573 | 4.573
40 | 32.576 | -7.424 |  |  |  |  | 38 | 42.39 | 4.39
38 | 42.854 | 4.854 |  |  |  |  | 59 | 41.304 | -17.696
31 | 35.237 | 4.237 |  |  |  |  | 60 | 41.026 | -18.974
32.73 | 43.956 | 11.226 |  |  |  |  | 37.36 | 33.361 | -3.999
49.1 | 39.188 | -9.912 |  |  |  |  | 40.29 | 34.971 | -5.319
47.92 | 41.312 | -6.608 |  |  |  |  | 42.44 | 36.58 | -5.86
33 | 42.536 | 9.536 |  |  |  |  | 43 | 38.193 | -4.807
43.54 | 39.481 | -4.059 |  |  |  |  | 44.14 | 39.786 | -4.354
76.9 | 55.36 | -21.54 |  |  |  |  | 49 | 42.41 | -6.59
43 | 36.571 | -6.429 |  |  |  |  | 56 | 41.821 | -14.179
71.2 | 60.295 | -10.905 |  |  |  |  | 47 | 42.01 | -4.99
34.8 | 31.998 | -2.802 |  |  |  |  | 45 | 41.809 | -3.191
37.63 | 33.7 | -3.93 |  |  |  |  | 44.87 | 30.793 | -14.077
76.9 | 55.36 | -21.54 |  |  |  |  | 49.28 | 32.399 | -16.881
30.7 | 43.754 | 13.054 |  |  |  |  | 50.46 | 35.735 | -14.725
33.8 | 38.96 | 5.16 |  |  |  |  | 51.52 | 34.044 | -17.476
25.73 | 30.665 | 4.935 |  |  |  |  | 33.22 | 32.11 | -1.11
50.4 | 33.11 | -17.29 |  |  |  |  | 32.36 | 32.865 | 0.505
23 | 35.453 | 12.453 |  |  |  |  | 37.25 | 36.064 | -1.186
25 | 34.024 | 9.024 |  |  |  |  | 40.21 | 39.283 | -0.927
45.02 | 40.009 | -5.011 |  |  |  |  | 24.8 | 30.398 | 5.598
40.21 | 39.333 | -0.877 |  |  |  |  | 34.7 | 31.631 | -3.069
84 | 71.755 | -12.245 |  |  |  |  | 17 | 29.938 | 12.938
15.5 | 31.614 | 16.114 |  |  |  |  | 38.3 | 33.036 | -5.264
45.37 | 45.119 | -0.251 |  |  |  |  | 21.6 | 31.323 | 9.723
60.2 | 45.695 | -14.505 |  |  |  |  | 41.8 | 34.372 | -7.428
55 | 42.526 | -12.474 |  |  |  |  | 23.2 | 32.88 | 9.68
44 | 40.298 | -3.702 |  |  |  |  | 22.2 | 34.206 | 12.006
38.17 | 35.387 | -2.783 |  |  |  |  | 31.9 | 33.69 | 1.79
45 | 44.104 | -0.896 |  |  |  |  | 19.6 | 31.949 | 12.349
41 | 45.793 | 4.793 |  |  |  |  | 37.5 | 33.388 | -4.112
45.65 | 40.645 | -5.005 |  |  |  |  | 23.8 | 31.632 | 7.832
23 | 31.372 | 8.372 |  |  |  |  | 39.9 | 39.842 | -0.058
43.89 | 41.951 | -1.939 |  |  |  |  | 60.2 | 43.636 | -16.564
61.3 | 71.28 | 9.98 |  |  |  |  | 46.67 | 36.602 | -10.068
47 | 36.441 | -10.559 |  |  |  |  | 54.4 | 40.425 | -13.975
28 | 36.26 | 8.26 |  |  |  |  | 43.2 | 44.957 | 1.757
35.98 | 41.384 | 5.404 |  |  |  |  | 40.09 | 34.468 | -5.622
71.63 | 54.015 | -17.615 |  |  |  |  | 48.18 | 38.409 | -9.771
46.67 | 37.558 | -9.112 |  |  |  |  | 49.5 | 42.298 | -7.202
39 | 36.391 | -2.609 |  |  |  |  | 33 | 41.572 | 8.572
47 | 62.439 | 15.439 |  |  |  |  | 49 | 41.695 | -7.305
35 | 41.842 | 6.842 |  |  |  |  | 26 | 41.028 | 15.028
52.3 | 68.416 | 16.116 |  |  |  |  | 36 | 41.595 | 5.595
27.3 | 56.745 | 29.445 |  |  |  |  | 33.8 | 41.47 | 7.67
43.75 | 58.716 | 14.966 |  |  |  |  | 40 | 35.278 | -4.722
49.5 | 44.272 | -5.228 |  |  |  |  | 47 | 36.753 | -10.247
37.22 | 39.636 | 2.416 |  |  |  |  | 43 | 36.479 | -6.521
45.57 | 41.635 | -3.935 |  |  |  |  | 54 | 37.886 | -16.114
61.85 | 74.189 | 12.339 |  |  |  |  | 25 | 39.102 | 14.102
38.78 | 38.283 | -0.497 |  |  |  |  | 27 | 40.347 | 13.347
29.52 | 37.249 | 7.729 |  |  |  |  | 35 | 41.835 | 6.835
22.2 | 33.148 | 10.948 |  |  |  |  | 27 | 40.366 | 13.366
26 | 41.818 | 15.818 |  |  |  |  | 27 | 41.646 | 14.646
49.58 | 52.312 | 2.732 |  |  |  |  | 45 | 42.935 | -2.065
60.7 | 58.712 | -1.988 |  |  |  |  | 19 | 35.911 | 16.911
41 | 40.234 | -0.766 |  |  |  |  | 28 | 36.598 | 8.598
33 | 32.762 | -0.238 |  |  |  |  | 37.5 | 37.278 | -0.222
41.4 | 36.527 | -4.873 |  |  |  |  | 44 | 38.005 | -5.995
38.5 | 47.704 | 9.204 |  |  |  |  | 61 | 38.574 | -22.426
37 | 46.577 | 9.577 |  |  |  |  | 31 | 38.185 | 7.185
32.9 | 28.277 | -4.623 |  |  |  |  | 43.5 | 38.835 | -4.665
41.3 | 48.78 | 7.48 |  |  |  |  | 56 | 39.511 | -16.489
62.23 | 66.842 | 4.612 |  |  |  |  | 31 | 36.429 | 5.429
33.22 | 30.646 | -2.574 |  |  |  |  | 38 | 37.154 | -0.846
56 | 49.179 | -6.821 |  |  |  |  | 48 | 37.823 | -10.177
34.91 | 45.725 | 10.815 |  |  |  |  | 28 | 37.361 | 9.361
40.09 | 34.396 | -5.694 |  |  |  |  | 42 | 37.583 | -4.417
30.6 | 32.235 | 1.635 |  |  |  |  | 37.4 | 33.773 | -3.627
30.6 | 14.386 | -16.214 |  |  |  |  | 26.6 | 29.736 | 3.136
24 | 34.674 | 10.674 |  |  |  |  | 29.9 | 32.743 | 2.843
57.5 | 46.774 | -10.726 |  |  |  |  | 30.7 | 27.852 | -2.848
22 | 40.171 | 18.171 |  |  |  |  | 23 | 32.511 | 9.511
33.33 | 38.929 | 5.599 |  |  |  |  | 30.6 | 32.671 | 2.071
46.16 | 41.516 | -4.644 |  |  |  |  | 20.15 | 23.456 | 3.306
18 | 32.753 | 14.753 |  |  |  |  | 22.08 | 25.036 | 2.956
26 | 40.702 | 14.702 |  |  |  |  | 24.65 | 26.591 | 1.941
41 | 47.976 | 6.976 |  |  |  |  | 25.73 | 28.241 | 2.511
40 | 48.629 | 8.629 |  |  |  |  | 21 | 37.123 | 16.123
40 | 35.19 | -4.81 |  |  |  |  | 26 | 40.241 | 14.241
86.11 | 62.087 | -24.023 |  |  |  |  | 30.7 | 43.388 | 12.688
32 | 46.746 | 14.746 |  |  |  |  | 39 | 46.475 | 7.475
41.5 | 32.946 | -8.554 |  |  |  |  | 46 | 49.576 | 3.576
14 | 35.265 | 21.265 |  |  |  |  | 24 | 38.637 | 14.637
66.23 | 47.666 | -18.564 |  |  |  |  | 29 | 41.765 | 12.765
69.28 | 51.268 | -18.012 |  |  |  |  | 36.5 | 44.878 | 8.378
42.44 | 37.144 | -5.296 |  |  |  |  | 41.3 | 48.039 | 6.739
57.5 | 46.774 | -10.726 |  |  |  |  | 47 | 51.183 | 4.183
37.5 | 42.05 | 4.55 |  |  |  |  | 26.5 | 40.213 | 13.713
41.8 | 35.19 | -6.61 |  |  |  |  | 33 | 43.326 | 10.326
42.5 | 46.001 | 3.501 |  |  |  |  | 38.5 | 46.471 | 7.971
45 | 46.408 | 1.408 |  |  |  |  | 46.4 | 49.587 | 3.187
37.25 | 35.382 | -1.868 |  |  |  |  | 23.4 | 34.43 | 11.03
49 | 44.918 | -4.082 |  |  |  |  | 29.52 | 35.864 | 6.344
19 | 35.516 | 16.516 |  |  |  |  | 32.86 | 37.392 | 4.532
29.67 | 31.266 | 1.596 |  |  |  |  | 35.73 | 38.938 | 3.208
42 | 44.342 | 2.342 |  |  |  |  | 36.93 | 40.533 | 3.603
34.8 | 22.287 | -12.513 |  |  |  |  | 39.23 | 42.099 | 2.869
64.3 | 37.467 | -26.833 |  |  |  |  | 58 | 44.662 | -13.338
56.8 | 61.216 | 4.416 |  |  |  |  | 45 | 45.523 | 0.523
38.4 | 40.477 | 2.077 |  |  |  |  | 37 | 46.1 | 9.1
27 | 40.932 | 13.932 |  |  |  |  | 32 | 46.556 | 14.556
86.6 | 54.069 | -32.531 |  |  |  |  | 39.5 | 41.089 | 1.589
41.65 | 37.001 | -4.649 |  |  |  |  | 30.26 | 39.802 | 9.542
38.88 | 37.218 | -1.662 |  |  |  |  | 35.38 | 38.053 | 2.673
31.39 | 38.71 | 7.32 |  |  |  |  | 35.3 | 29.966 | -5.334
39.37 | 34.353 | -5.017 |  |  |  |  | 48 | 37.335 | -10.665
29 | 39.316 | 10.316 |  |  |  |  | 42 | 42.93 | 0.93
46.86 | 43.144 | -3.716 |  |  |  |  | 60 | 41.385 | -18.615
39.5 | 42.048 | 2.548 |  |  |  |  | 35 | 41.425 | 6.425
66.23 | 66.779 | 0.549 |  |  |  |  | 55 | 41.604 | -13.396
92.86 | 54.256 | -38.604 |  |  |  |  | 40 | 35.048 | -4.952
25 | 39.469 | 14.469 |  |  |  |  | 47 | 36.519 | -10.481
23.8 | 30.052 | 6.252 |  |  |  |  | 43 | 36.204 | -6.796
27.93 | 42.709 | 14.779 |  |  |  |  | 54 | 37.606 | -16.394
51.43 | 51.519 | 0.089 |  |  |  |  | 39 | 36.255 | -2.745
25 | 38.187 | 13.187 |  |  |  |  | 58 | 37.464 | -20.536
26.6 | 28.728 | 2.128 |  |  |  |  | 69.89 | 36.786 | -33.104
30.26 | 41.479 | 11.219 |  |  |  |  | 40.5 | 37.988 | -2.512
89.6 | 50.051 | -39.549 |  |  |  |  | 49.1 | 38.702 | -10.398
69.87 | 65.924 | -3.946 |  |  |  |  | 49.1 | 38.702 | -10.398
34.82 | 35.982 | 1.162 |  |  |  |  | 17.5 | 30.789 | 13.289
36 | 37.179 | 1.179 |  |  |  |  | 18 | 34.196 | 16.196
31.7 | 43.45 | 11.75 |  |  |  |  | 23 | 35.542 | 12.542
39 | 46.633 | 7.633 |  |  |  |  | 26 | 38.9 | 12.9
25 | 29.48 | 4.48 |  |  |  |  | 25 | 30.659 | 5.659
27.5 | 40.61 | 13.11 |  |  |  |  | 24.8 | 34.176 | 9.376
33 | 36.867 | 3.867 |  |  |  |  | 22 | 35.713 | 13.713
27 | 42.585 | 15.585 |  |  |  |  | 25.7 | 39.051 | 13.351
44.67 | 43.288 | -1.382 |  |  |  |  | 17 | 36.452 | 19.452
48.18 | 39.334 | -8.846 |  |  |  |  | 25 | 36.847 | 11.847
44.78 | 41.191 | -3.589 |  |  |  |  | 20 | 41.873 | 21.873
43.56 | 40.484 | -3.076 |  |  |  |  | 31.7 | 41.815 | 10.115
13.7 | 20.044 | 6.344 |  |  |  |  | 42.5 | 42.177 | -0.323
36.5 | 44.679 | 8.179 |  |  |  |  | 61 | 31.289 | -29.711
32.43 | 37.434 | 5.004 |  |  |  |  | 85.66 | 34.79 | -50.87
39 | 48.608 | 9.608 |  |  |  |  | 33 | 33.336 | 0.336
17.5 | 40.455 | 22.955 |  |  |  |  | 24 | 36.428 | 12.428
39 | 39.105 | 0.105 |  |  |  |  | 15.5 | 32.76 | 17.26
58.1 | 54.719 | -3.381 |  |  |  |  | 26 | 37.946 | 11.946
47 | 36.716 | -10.284 |  |  |  |  | 25 | 35.121 | 10.121
89.2 | 54.063 | -35.137 |  |  |  |  | 52.25 | 41.214 | -11.036
42.57 | 37.65 | -4.92 |  |  |  |  | 29.67 | 32.019 | 2.349
[7 empty] | 35.06 | 33.541 | -1.519
[7 empty] | 39.37 | 35.085 | -4.285
[7 empty] | 42.62 | 36.646 | -5.974
[7 empty] | 36 | 46.474 | 10.474
[7 empty] | 32 | 37.917 | 5.917
[7 empty] | 19 | 33.771 | 14.771
[7 empty] | 33 | 37.9 | 4.9
[7 empty] | 89.6 | 47.578 | -42.022
[7 empty] | 89.2 | 51.283 | -37.917
[7 empty] | 88.7 | 54.708 | -33.992
[7 empty] | 86.11 | 58.062 | -28.048
[7 empty] | 84.1 | 61.357 | -22.743
[7 empty] | 60 | 63.589 | 3.589
[7 empty] | 50.4 | 32.89 | -17.51
[7 empty] | 60.7 | 54.909 | -5.791
[7 empty] | 41.5 | 33.033 | -8.467
[7 empty] | 44.5 | 38.381 | -6.119
[7 empty] | 66.23 | 45.486 | -20.744
[7 empty] | 58.4 | 42.484 | -15.916
[7 empty] | 51.66 | 39.67 | -11.99
[7 empty] | 41.65 | 36.916 | -4.734
[7 empty] | 34.82 | 36.564 | 1.744
[7 empty] | 34 | 39.271 | 5.271
[7 empty] | 37 | 39.375 | 2.375
[7 empty] | 33.8 | 39.592 | 5.792
[7 empty] | 31 | 39.833 | 8.833
[7 empty] | 29 | 40.102 | 11.102
[7 empty] | 25 | 40.505 | 15.505
[7 empty] | 21.8 | 40.99 | 19.19
[7 empty] | 57.5 | 45.379 | -12.121
[7 empty] | 66.6 | 48.299 | -18.301
[7 empty] | 76.9 | 52.501 | -24.399
[7 empty] | 31 | 35.753 | 4.753
[7 empty] | 36 | 37.035 | 1.035
[7 empty] | 39 | 38.368 | -0.632
[7 empty] | 31.1 | 33.365 | 2.265
[7 empty] | 51.43 | 47.753 | -3.677
[7 empty] | 38 | 31.639 | -6.361
[7 empty] | 53.31 | 39.104 | -14.206
[7 empty] | 52.13 | 43.155 | -8.975
[7 empty] | 44.05 | 47.022 | 2.972
[7 empty] | 36.73 | 51.325 | 14.595
[7 empty] | 27.3 | 57.145 | 29.845
[7 empty] | 24.5 | 31.136 | 6.636
[7 empty] | 23 | 36.658 | 13.658
[7 empty] | 33 | 36.291 | 3.291
[7 empty] | 64.3 | 37.278 | -27.022
[7 empty] | 27.4 | 35.549 | 8.149
[7 empty] | 28.67 | 37.851 | 9.181
[7 empty] | 33.33 | 38.617 | 5.287
[7 empty] | 37.22 | 39.411 | 2.191
[7 empty] | 43.56 | 40.161 | -3.399
[7 empty] | 44.78 | 40.877 | -3.903
[7 empty] | 38.78 | 38.341 | -0.439
[7 empty] | 40.22 | 38.184 | -2.036
[7 empty] | 42.33 | 37.8 | -4.53
[7 empty] | 41.44 | 43.268 | 1.828
[7 empty] | 27.93 | 40.333 | 12.403
[7 empty] | 31.28 | 41.817 | 10.537
[7 empty] | 34.91 | 43.299 | 8.389
[7 empty] | 38.82 | 44.779 | 5.959
[7 empty] | 40.18 | 46.36 | 6.18
[7 empty] | 42.3 | 47.914 | 5.614
[7 empty] | 39.01 | 49.673 | 10.663
[7 empty] | 45.87 | 37.763 | -8.107
[7 empty] | 52.79 | 47.642 | -5.148
[7 empty] | 69.28 | 50.617 | -18.663
[7 empty] | 71.63 | 52.644 | -18.986
[7 empty] | 57.5 | 45.379 | -12.121
[7 empty] | 66.6 | 48.299 | -18.301
[7 empty] | 76.9 | 52.501 | -24.399
Metric | Train | Val | Test
MAE | 8.8797 | 9.6651 | 9.4083
MSE | 131.3046 | 134.8215 | 149.6333
RMSE | 11.4588 | 11.6113 | 12.2325
R2 | 0.4416 | 0.236 | 0.3354
LMI | 0.2104 | 0.0541 | 0.151
EAE | 0.2373 | 0.2925 | 0.2571
VAF | 44.1591 | 25.9866 | 33.5408
STD | 11.4588 | 11.4283 | 12.2323

## Random Forest
Random Forest — Predictions vs Actual (representative fold per regime)
Random KFold (industry-comparable)
Train |  |  |  | Val |  |  | Test
Actual | Predicted | Error |  | Actual | Predicted | Error | Actual | Predicted | Error
14 | 19.108 | 5.108 |  | 24.5 | 31.487 | 6.987 | 27.5 | 35.824 | 8.324
40 | 39.887 | -0.113 |  | 28 | 34.079 | 6.079 | 34.8 | 41.333 | 6.533
22.08 | 23.498 | 1.418 |  | 43.75 | 56.364 | 12.614 | 28.5 | 46.383 | 17.883
31.1 | 34.776 | 3.676 |  | 56 | 46.821 | -9.179 | 61.3 | 56.904 | -4.396
66.23 | 58.35 | -7.88 |  | 27.93 | 36.745 | 8.815 | 65.2 | 63.566 | -1.634
45 | 40.762 | -4.238 |  | 25 | 30.226 | 5.226 | 30 | 31.31 | 1.31
35 | 37.843 | 2.843 |  | 27 | 34.827 | 7.827 | 40 | 39.887 | -0.113
43.5 | 41.247 | -2.253 |  | 31 | 37.596 | 6.596 | 37 | 36.452 | -0.548
28.67 | 31.981 | 3.311 |  | 42.3 | 40.716 | -1.584 | 48 | 50.187 | 2.187
46.4 | 43.532 | -2.868 |  | 43.54 | 42.663 | -0.877 | 39.6 | 39.982 | 0.382
38.4 | 40.287 | 1.887 |  | 56 | 49.642 | -6.358 | 69.87 | 68.101 | -1.769
56.42 | 54.063 | -2.357 |  | 52.79 | 63.479 | 10.689 | 36.5 | 37.221 | 0.721
44.05 | 45.092 | 1.042 |  | 37.5 | 29.169 | -8.331 | 38 | 37.544 | -0.456
39 | 39.576 | 0.576 |  | 48 | 50.187 | 2.187 | 41 | 39.87 | -1.13
32.9 | 30.19 | -2.71 |  | 58.51 | 64.954 | 6.444 | 33.86 | 34.481 | 0.621
33 | 33.414 | 0.414 |  | 39 | 39.399 | 0.399 | 38.88 | 41.062 | 2.182
36 | 38.484 | 2.484 |  | 26.5 | 31.152 | 4.652 | 37.63 | 36.51 | -1.12
75.9 | 71.746 | -4.154 |  | 66.6 | 45.482 | -21.118 | 43.5 | 42.503 | -0.997
13.7 | 19.108 | 5.408 |  | 26.6 | 34.713 | 8.113 | 46.86 | 45.942 | -0.918
60 | 59.963 | -0.037 |  | 42.62 | 41.085 | -1.535 | 44.67 | 44.739 | 0.069
47 | 46.684 | -0.316 |  | 42.57 | 41.904 | -0.666 | 21 | 27.554 | 6.554
29.67 | 31.134 | 1.464 |  | 45.87 | 35.736 | -10.134 | 18 | 28.359 | 10.359
43.5 | 35.824 | -7.676 |  | 40 | 34.397 | -5.603 | 32 | 30.981 | -1.019
37 | 39.302 | 2.302 |  | 41.3 | 41.789 | 0.489 | 17.5 | 28.183 | 10.683
22 | 26.659 | 4.659 |  | 42.44 | 41.085 | -1.355 | 33.17 | 36.036 | 2.866
47.24 | 44.962 | -2.278 |  | 60 | 39.195 | -20.805 | 32.43 | 35.074 | 2.644
26 | 27.323 | 1.323 |  | 56 | 50.499 | -5.501 | 49 | 42.837 | -6.163
35 | 36.543 | 1.543 |  | 79.6 | 70.099 | -9.501 | 44.87 | 45.01 | 0.14
30.7 | 32.279 | 1.579 |  | 37.5 | 35.097 | -2.403 | 21.6 | 37.714 | 16.114
69.89 | 56.389 | -13.501 |  | 30.7 | 36.899 | 6.199 | 23.2 | 39.86 | 16.66
52.3 | 44.424 | -7.876 |  | 32 | 45.934 | 13.934 | 60.2 | 40.013 | -20.187
31.9 | 35.824 | 3.924 |  | 25 | 33.743 | 8.743 | 54.4 | 43.419 | -10.981
44 | 43.602 | -0.398 |  | 51.43 | 50.634 | -0.796 | 48.18 | 43.98 | -4.2
49 | 44.024 | -4.976 |  | 46.67 | 38.957 | -7.713 | 33.8 | 36.309 | 2.509
33.22 | 34.078 | 0.858 |  | 57.5 | 39.677 | -17.823 | 47 | 43.679 | -3.321
29.62 | 31.424 | 1.804 |  | 89.6 | 55.993 | -33.607 | 27 | 37.066 | 10.066
38 | 36.854 | -1.146 |  | 43.89 | 46.418 | 2.528 | 45 | 43.541 | -1.459
41 | 39.896 | -1.104 |  | 40.21 | 41.92 | 1.71 | 28 | 31.311 | 3.311
29.52 | 29.317 | -0.203 |  | 42.5 | 50.169 | 7.669 | 44 | 46.509 | 2.509
43 | 42.481 | -0.519 |  | 34 | 33.649 | -0.351 | 31 | 28.514 | -2.486
25 | 23.88 | -1.12 |  | 36 | 27.554 | -8.446 | 38 | 33.571 | -4.429
34.8 | 39.006 | 4.206 |  | 25.2 | 40.167 | 14.967 | 23 | 32.706 | 9.706
82.5 | 80.619 | -1.881 |  | 34.91 | 38.256 | 3.346 | 30.26 | 43.973 | 13.713
31.7 | 35.233 | 3.533 |  | 33.33 | 41.589 | 8.259 | 35.38 | 44.962 | 9.582
38.5 | 39.321 | 0.821 |  | 46.23 | 45.942 | -0.288 | 35.3 | 29.733 | -5.567
29 | 28.598 | -0.402 |  | 57 | 49.626 | -7.374 | 47 | 41.279 | -5.721
75 | 80.619 | 5.619 |  | 32.86 | 35.099 | 2.239 | 40.5 | 45.302 | 4.802
22 | 24.917 | 2.917 |  | 35.2 | 37.29 | 2.09 | 23 | 22.748 | -0.252
45.87 | 47.711 | 1.841 |  | 32.36 | 35.981 | 3.621 | 24.8 | 27.663 | 2.863
27.5 | 27.554 | 0.054 |  | 35 | 37.994 | 2.994 | 25.7 | 29.128 | 3.428
42.5 | 40.321 | -2.179 |  | 45.37 | 44.406 | -0.964 | 61 | 31.91 | -29.09
43 | 40.995 | -2.005 |  | 30.6 | 38.365 | 7.765 | 15.5 | 26.69 | 11.19
30 | 31.533 | 1.533 |  | 30.6 | 31.697 | 1.097 | 36 | 52.78 | 16.78
24.65 | 25.6 | 0.95 |  | 20.15 | 24.214 | 4.064 | 33 | 33.47 | 0.47
49.5 | 44.827 | -4.673 |  | 26.1 | 19.108 | -6.992 | 89.2 | 55.71 | -33.49
50.46 | 47.941 | -2.519 |  | 25 | 28.349 | 3.349 | 88.7 | 66.08 | -22.62
37.4 | 34.216 | -3.184 |  | 52.25 | 40.426 | -11.824 | 86.11 | 71.443 | -14.667
38.1 | 44.424 | 6.324 |  |  |  |  | 34.82 | 41.011 | 6.191
59 | 53.167 | -5.833 |  |  |  |  | 37 | 32.426 | -4.574
37.25 | 39.768 | 2.518 |  |  |  |  | 57.5 | 39.677 | -17.823
39 | 40.882 | 1.882 |  |  |  |  | 76.9 | 61.386 | -15.514
79.83 | 78.268 | -1.562 |  |  |  |  | 31 | 39.187 | 8.187
21.8 | 24.244 | 2.444 |  |  |  |  | 53.31 | 46.741 | -6.569
32.5 | 34.808 | 2.308 |  |  |  |  | 36.73 | 44.848 | 8.118
41.8 | 41.327 | -0.473 |  |  |  |  | 27.3 | 46.015 | 18.715
40 | 39.037 | -0.963 |  |  |  |  | 23 | 31.798 | 8.798
42 | 41.689 | -0.311 |  |  |  |  | 64.3 | 36.812 | -27.488
43.56 | 42.931 | -0.629 |  |  |  |  | 41.44 | 36.345 | -5.095
39.23 | 38.402 | -0.828 |  |  |  |  | 31.28 | 37.257 | 5.977
41.4 | 40.287 | -1.113 |  |  |  |  | 66.6 | 45.482 | -21.118
40.09 | 39.125 | -0.965
26 | 29.765 | 3.765
33.8 | 32.083 | -1.717
44.78 | 43.373 | -1.407
44.67 | 43.532 | -1.138
34.7 | 32.86 | -1.84
29 | 30.948 | 1.948
35.98 | 39.008 | 3.028
46.16 | 45.787 | -0.373
84.1 | 73.412 | -10.688
71.2 | 69.9 | -1.3
47.92 | 45.942 | -1.978
40 | 39.001 | -0.999
38 | 40.488 | 2.488
49.8 | 48.27 | -1.53
61.85 | 58.472 | -3.378
49.58 | 50.262 | 0.682
40.3 | 40.432 | 0.132
27.4 | 35.164 | 7.764
33 | 32.152 | -0.848
32.73 | 39.507 | 6.777
42.37 | 42.905 | 0.535
48 | 46.172 | -1.828
39.01 | 41.124 | 2.114
35.06 | 34.093 | -0.967
84 | 80.619 | -3.381
54 | 49.387 | -4.613
24 | 28.044 | 4.044
41.93 | 42.372 | 0.442
36.93 | 37.466 | 0.536
45.65 | 45.768 | 0.118
55 | 44.889 | -10.111
40 | 39.915 | -0.085
33 | 37.994 | 4.994
40.73 | 41.682 | 0.952
61 | 51.759 | -9.241
40 | 38.365 | -1.635
39.5 | 39.463 | -0.037
39.21 | 39.282 | 0.072
43.2 | 44.239 | 1.039
37.5 | 37.033 | -0.467
20 | 27.819 | 7.819
38.82 | 41.042 | 2.222
56.8 | 64.52 | 7.72
26 | 32.316 | 6.316
37.22 | 40.368 | 3.148
59 | 54.866 | -4.134
45 | 44.139 | -0.861
17 | 23.116 | 6.116
18 | 23.604 | 5.604
46.86 | 45.757 | -1.103
45.57 | 45.91 | 0.34
17.5 | 19.943 | 2.443
85.66 | 64.628 | -21.032
38.17 | 40.454 | 2.284
37.5 | 38.608 | 1.108
31 | 29.7 | -1.3
54 | 49.178 | -4.822
40.18 | 41.017 | 0.837
52.13 | 48.372 | -3.758
44.5 | 44.53 | 0.03
43 | 42.17 | -0.83
29.9 | 31.697 | 1.797
27 | 27.554 | 0.554
42.11 | 41.696 | -0.414
40.33 | 40.416 | 0.086
37 | 42.688 | 5.688
47 | 39.006 | -7.994
39 | 40.103 | 1.103
40.29 | 39.361 | -0.929
43 | 44.424 | 1.424
58 | 48.512 | -9.488
35 | 37.187 | 2.187
37.36 | 37.338 | -0.022
65.58 | 69.656 | 4.076
34.21 | 35.074 | 0.864
46 | 45.522 | -0.478
44 | 44.529 | 0.529
23.4 | 25.893 | 2.493
27 | 32.312 | 5.312
38 | 35.407 | -2.593
58.4 | 55.962 | -2.438
48 | 46.644 | -1.356
20 | 24.274 | 4.274
23.8 | 24.656 | 0.856
62.23 | 65.815 | 3.585
38.78 | 38.438 | -0.342
29 | 30.141 | 1.141
49.1 | 48.235 | -0.865
47 | 43.174 | -3.826
41.82 | 41.055 | -0.765
46.16 | 45.811 | -0.349
41 | 43.245 | 2.245
60.7 | 62.617 | 1.917
36 | 36.364 | 0.364
92.86 | 84.049 | -8.811
40.94 | 45.243 | 4.303
27 | 27.554 | 0.554
21 | 24.089 | 3.089
25.73 | 26.519 | 0.789
51.52 | 47.724 | -3.796
60 | 55.79 | -4.21
25 | 24.708 | -0.292
49.1 | 48.235 | -0.865
19 | 26.934 | 7.934
66.23 | 63.635 | -2.595
37.5 | 37.304 | -0.196
69.28 | 65.888 | -3.392
39.9 | 37.132 | -2.768
38.4 | 41.333 | 2.933
31.39 | 31.665 | 0.275
31.9 | 28.312 | -3.588
42 | 38.818 | -3.182
22.2 | 26.199 | 3.999
40 | 39.88 | -0.12
47.58 | 45.942 | -1.638
30 | 31.886 | 1.886
38.3 | 39.45 | 1.15
44.89 | 44.584 | -0.306
32 | 33.47 | 1.47
36.5 | 37.65 | 1.15
40.5 | 40.527 | 0.027
50.4 | 46.131 | -4.269
42.33 | 39.969 | -2.361
45.02 | 43.045 | -1.975
19.6 | 23.269 | 3.669
41.65 | 42.974 | 1.324
27.7 | 29.241 | 1.541
29 | 31.103 | 2.103
26 | 28.543 | 2.543
41.5 | 41.498 | -0.002
25 | 27.55 | 2.55
58.1 | 54.933 | -3.167
17 | 26.381 | 9.381
39.37 | 36.293 | -3.077
27.4 | 42.006 | 14.606
71.63 | 67.186 | -4.444
24.8 | 29.844 | 5.044
51.66 | 48.24 | -3.42
24 | 25.384 | 1.384
76.9 | 61.386 | -15.514
19 | 25.424 | 6.424
86.6 | 81.586 | -5.014
58 | 49.26 | -8.74
42.8 | 41.763 | -1.037
79.5 | 80.619 | 1.119
83 | 80.619 | -2.381
35.73 | 36.685 | 0.955
49.28 | 45.142 | -4.138
44.14 | 42.539 | -1.601
35.6 | 39.006 | 3.406
36 | 37.984 | 1.984
39 | 40.787 | 1.787
40.22 | 39.289 | -0.931
44.47 | 44.31 | -0.16
33 | 33.797 | 0.797
Metric | Train | Val | Test
MAE | 2.775 | 6.7161 | 7.5723
MSE | 16.1662 | 81.9003 | 115.808
RMSE | 4.0207 | 9.0499 | 10.7614
R2 | 0.9264 | 0.5658 | 0.5739
LMI | 0.7417 | 0.3659 | 0.3963
EAE | 0.0753 | 0.1674 | 0.2033
VAF | 92.6491 | 56.6405 | 57.4334
STD | 4.0196 | 9.0435 | 10.7561
GroupKFold strict (honest)
Train |  |  |  | Val |  |  | Test
Actual | Predicted | Error |  | Actual | Predicted | Error | Actual | Predicted | Error
26.1 | 20.815 | -5.285 |  | 43.75 | 61.903 | 18.153 | 43.5 | 27.915 | -15.585
47 | 38.941 | -8.059 |  | 65.2 | 69.983 | 4.783 | 31.9 | 27.915 | -3.985
52.3 | 44.349 | -7.951 |  | 29 | 32.405 | 3.405 | 27.5 | 27.915 | 0.415
14 | 20.815 | 6.815 |  | 44 | 41.63 | -2.37 | 40.94 | 62.553 | 21.613
35.6 | 38.941 | 3.341 |  | 66.23 | 52.923 | -13.307 | 41.4 | 37.225 | -4.175
43 | 44.349 | 1.349 |  | 92.86 | 61.85 | -31.01 | 38.4 | 39.516 | 1.116
13.7 | 20.815 | 7.115 |  | 86.6 | 67.309 | -19.291 | 38.4 | 37.225 | -1.175
34.8 | 38.941 | 4.141 |  | 35 | 41.4 | 6.4 | 34.8 | 39.516 | 4.716
38.1 | 44.349 | 6.249 |  | 37.5 | 40.125 | 2.625 | 49.8 | 61.774 | 11.974
61.85 | 61.783 | -0.067 |  | 42.37 | 42.081 | -0.289 | 79.6 | 68.419 | -11.181
82.5 | 80.428 | -2.072 |  | 30 | 33.668 | 3.668 | 32.9 | 28.582 | -4.318
83 | 80.428 | -2.572 |  | 17.5 | 27.003 | 9.503 | 27.7 | 26.205 | -1.495
84 | 80.428 | -3.572 |  | 42.8 | 31.834 | -10.966 | 37 | 35.798 | -1.202
79.5 | 80.428 | 0.928 |  | 37.36 | 38.218 | 0.858 | 65.58 | 69.852 | 4.272
75 | 80.428 | 5.428 |  | 44.87 | 43.58 | -1.29 | 56.8 | 66.89 | 10.09
40 | 34.621 | -5.379 |  | 60.2 | 42.778 | -17.422 | 35 | 35.655 | 0.655
30.6 | 34.621 | 4.021 |  | 46.67 | 42.755 | -3.915 | 40 | 38.846 | -1.154
25.2 | 28.791 | 3.591 |  | 27 | 32.092 | 5.092 | 40.5 | 40.235 | -0.265
27.4 | 30.092 | 2.692 |  | 19 | 37.353 | 18.353 | 33.86 | 37.506 | 3.646
28.5 | 30.035 | 1.535 |  | 28 | 37.879 | 9.879 | 35.2 | 38.127 | 2.927
58.1 | 61.57 | 3.47 |  | 31 | 40.748 | 9.748 | 38.17 | 40.525 | 2.355
61.3 | 61.389 | 0.089 |  | 37.4 | 35.481 | -1.919 | 38.88 | 41.305 | 2.425
71.2 | 68.98 | -2.22 |  | 26.6 | 37.774 | 11.174 | 46.16 | 44.9 | -1.26
30 | 31.815 | 1.815 |  | 29.9 | 35.882 | 5.982 | 36 | 26.77 | -9.23
40 | 39.088 | -0.912 |  | 30.7 | 38.286 | 7.586 | 33.17 | 36.475 | 3.305
48 | 49.903 | 1.903 |  | 30.6 | 35.882 | 5.282 | 45.02 | 36.476 | -8.544
56 | 52.486 | -3.514 |  | 36.5 | 33.624 | -2.876 | 42.44 | 41.82 | -0.62
59 | 54.202 | -4.798 |  | 47 | 41.605 | -5.395 | 47 | 40.565 | -6.435
30 | 31.998 | 1.998 |  | 33 | 31.091 | -1.909 | 33.22 | 38.521 | 5.301
40 | 39.088 | -0.912 |  | 37 | 38.528 | 1.528 | 40.21 | 42.332 | 2.122
48 | 49.903 | 1.903 |  | 39.5 | 41.704 | 2.204 | 24.8 | 30.117 | 5.317
29 | 31.762 | 2.762 |  | 49.1 | 47.241 | -1.859 | 34.7 | 27.941 | -6.759
57 | 51.882 | -5.118 |  | 49.1 | 47.241 | -1.859 | 38.3 | 29.987 | -8.313
56.42 | 52.476 | -3.944 |  | 17.5 | 26.061 | 8.561 | 41.8 | 31.03 | -10.77
49.58 | 49.139 | -0.441 |  | 18 | 33.282 | 15.282 | 22.2 | 25.322 | 3.122
39.6 | 38.719 | -0.881 |  | 29.67 | 35.473 | 5.803 | 31.9 | 24.944 | -6.956
32.73 | 37.812 | 5.082 |  | 39.37 | 36.875 | -2.495 | 37.5 | 25.736 | -11.764
75.9 | 71.703 | -4.197 |  | 36 | 41.144 | 5.144 | 39.9 | 39.824 | -0.076
69.87 | 69.066 | -0.804 |  | 89.6 | 45.4 | -44.2 | 40.09 | 43 | 2.91
62.23 | 65.493 | 3.263 |  | 89.2 | 52.15 | -37.05 | 26 | 35.017 | 9.017
79.83 | 73.575 | -6.255 |  | 88.7 | 52.212 | -36.488 | 43 | 42.282 | -0.718
58.51 | 62.463 | 3.953 |  | 86.11 | 53.339 | -32.771 | 54 | 47.369 | -6.631
32.5 | 34.335 | 1.835 |  | 84.1 | 52.841 | -31.259 | 27 | 34.02 | 7.02
37 | 39.437 | 2.437 |  | 41.5 | 43.637 | 2.137 | 61 | 43.872 | -17.128
37.5 | 39.634 | 2.134 |  | 58.4 | 51.974 | -6.426 | 28 | 38.745 | 10.745
36 | 37.32 | 1.32 |  | 34 | 36.036 | 2.036 | 23 | 36.208 | 13.208
36.5 | 37.243 | 0.743 |  | 76.9 | 49.423 | -27.477 | 39 | 38.545 | -0.455
37.5 | 38.593 | 1.093 |  | 24.5 | 36.015 | 11.515 | 41.3 | 38.897 | -2.403
38 | 38.903 | 0.903 |  | 23 | 37.125 | 14.125 | 46.4 | 41.064 | -5.336
39 | 39.542 | 0.542 |  | 33 | 36.781 | 3.781 | 32.86 | 37.823 | 4.963
42.5 | 40.883 | -1.617 |  | 45.87 | 33.346 | -12.524 | 58 | 41.683 | -16.317
41 | 40.357 | -0.643 |  | 76.9 | 49.423 | -27.477 | 35.38 | 38.613 | 3.233
39 | 42.6 | 3.6 |  |  |  |  | 35 | 41.699 | 6.699
40 | 40.536 | 0.536 |  |  |  |  | 40.5 | 45.473 | 4.973
40.3 | 40.497 | 0.197 |  |  |  |  | 23 | 25.602 | 2.602
41 | 40.742 | -0.258 |  |  |  |  | 26 | 33.413 | 7.413
40 | 40.425 | 0.425 |  |  |  |  | 15.5 | 29.549 | 14.049
37.63 | 39.527 | 1.897 |  |  |  |  | 26 | 43.988 | 17.988
39.21 | 40.155 | 0.945 |  |  |  |  | 25 | 40.514 | 15.514
42.11 | 41.858 | -0.252 |  |  |  |  | 44.5 | 43.686 | -0.814
43.5 | 43.092 | -0.408 |  |  |  |  | 34.82 | 41.198 | 6.378
40.33 | 41.144 | 0.814 |  |  |  |  | 29 | 27.556 | -1.444
41.82 | 41.733 | -0.087 |  |  |  |  | 39 | 43.565 | 4.565
44.47 | 43.741 | -0.729 |  |  |  |  | 52.13 | 45.966 | -6.164
44.89 | 44.305 | -0.585 |  |  |  |  | 36.73 | 38.62 | 1.89
42.57 | 42.728 | 0.158 |  |  |  |  | 27.93 | 33.755 | 5.825
43.54 | 43.455 | -0.085 |  |  |  |  | 34.91 | 37.54 | 2.63
46.23 | 45.269 | -0.961 |  |  |  |  | 39.01 | 40.74 | 1.73
46.86 | 45.269 | -1.591 |  |  |  |  | 52.79 | 42.545 | -10.245
47.58 | 45.269 | -2.311 |  |  |  |  | 69.28 | 42.194 | -27.086
47.92 | 45.269 | -2.651 |  |  |  |  | 71.63 | 43.713 | -27.917
46.86 | 45.355 | -1.505
40.73 | 42.624 | 1.894
41.93 | 43.351 | 1.421
44.67 | 44.896 | 0.226
45.37 | 44.952 | -0.418
44.67 | 43.162 | -1.508
45.87 | 46.835 | 0.965
45.65 | 45.241 | -0.409
46.16 | 45.241 | -0.919
45.57 | 45.25 | -0.32
43.89 | 45.096 | 1.206
21 | 23.122 | 2.122
27.5 | 26.77 | -0.73
18 | 23.279 | 5.279
32 | 33.244 | 1.244
27 | 26.77 | -0.23
27 | 26.77 | -0.23
25 | 26.059 | 1.059
29.62 | 36.077 | 6.457
31.39 | 34.304 | 2.914
32.43 | 34.851 | 2.421
34.21 | 34.456 | 0.246
35.98 | 36.929 | 0.949
47.24 | 41.763 | -5.477
20 | 24.392 | 4.392
22 | 26.588 | 4.588
41 | 41.905 | 0.905
44 | 44.34 | 0.34
38 | 36.236 | -1.764
38 | 37.276 | -0.724
59 | 52.071 | -6.929
60 | 54.192 | -5.808
40.29 | 40.295 | 0.005
43 | 43.52 | 0.52
44.14 | 43.462 | -0.678
49 | 46.775 | -2.225
56 | 56.051 | 0.051
45 | 42.719 | -2.281
49.28 | 47.509 | -1.771
50.46 | 47.998 | -2.462
51.52 | 48.541 | -2.979
32.36 | 33.956 | 1.596
37.25 | 39.171 | 1.921
17 | 23.374 | 6.374
21.6 | 25.936 | 4.336
23.2 | 26.943 | 3.743
19.6 | 22.438 | 2.838
23.8 | 23.161 | -0.639
54.4 | 48.796 | -5.604
43.2 | 46.988 | 3.788
48.18 | 48.015 | -0.165
49.5 | 46.83 | -2.67
33 | 40.083 | 7.083
49 | 43.681 | -5.319
36 | 38.245 | 2.245
33.8 | 37.404 | 3.604
40 | 41.003 | 1.003
47 | 45.83 | -1.17
25 | 30.37 | 5.37
27 | 32.568 | 5.568
35 | 41.143 | 6.143
45 | 43.097 | -1.903
37.5 | 39.886 | 2.386
44 | 45.095 | 1.095
43.5 | 43.778 | 0.278
56 | 49.366 | -6.634
31 | 31.587 | 0.587
38 | 37.598 | -0.402
48 | 44.469 | -3.531
42 | 42.862 | 0.862
20.15 | 23.076 | 2.926
22.08 | 23.106 | 1.026
24.65 | 24.893 | 0.243
25.73 | 26.283 | 0.553
21 | 23.673 | 2.673
26 | 27.731 | 1.731
30.7 | 32.845 | 2.145
46 | 40.341 | -5.659
24 | 25.811 | 1.811
29 | 29.325 | 0.325
26.5 | 28.192 | 1.692
38.5 | 35.491 | -3.009
23.4 | 25.432 | 2.032
29.52 | 30.782 | 1.262
35.73 | 37.62 | 1.89
36.93 | 37.612 | 0.682
39.23 | 38.939 | -0.291
45 | 41.048 | -3.952
32 | 37.078 | 5.078
30.26 | 36.01 | 5.75
35.3 | 36.121 | 0.821
48 | 45.927 | -2.073
42 | 40.832 | -1.168
60 | 51.052 | -8.948
55 | 46.786 | -8.214
40 | 40.391 | 0.391
47 | 45.199 | -1.801
43 | 42.418 | -0.582
54 | 48.45 | -5.55
39 | 44.513 | 5.513
58 | 49.421 | -8.579
69.89 | 56.424 | -13.466
25 | 25.429 | 0.429
24.8 | 29.76 | 4.96
22 | 25.268 | 3.268
25.7 | 30.902 | 5.202
17 | 22.257 | 5.257
25 | 28.976 | 3.976
20 | 27.497 | 7.497
31.7 | 36.284 | 4.584
42.5 | 44.537 | 2.037
61 | 48.196 | -12.804
85.66 | 63.419 | -22.241
33 | 37.936 | 4.936
24 | 30.382 | 6.382
52.25 | 46.417 | -5.833
35.06 | 34.948 | -0.112
42.62 | 41.98 | -0.64
32 | 33.523 | 1.523
19 | 25.941 | 6.941
33 | 33.523 | 0.523
60 | 52.952 | -7.048
50.4 | 45.532 | -4.868
60.7 | 56.022 | -4.678
66.23 | 57.867 | -8.363
51.66 | 48.025 | -3.635
41.65 | 43.887 | 2.237
37 | 35.272 | -1.728
33.8 | 33.63 | -0.17
31 | 31.414 | 0.414
25 | 25.718 | 0.718
21.8 | 25.048 | 3.248
57.5 | 54.067 | -3.433
66.6 | 63.152 | -3.448
31 | 36.358 | 5.358
36 | 39.316 | 3.316
31.1 | 35.626 | 4.526
51.43 | 48.957 | -2.473
38 | 42.214 | 4.214
53.31 | 46.409 | -6.901
44.05 | 42.575 | -1.475
27.3 | 34.269 | 6.969
64.3 | 51.36 | -12.94
27.4 | 37.176 | 9.776
28.67 | 32.389 | 3.719
33.33 | 37.493 | 4.163
37.22 | 38.718 | 1.498
43.56 | 43.541 | -0.019
44.78 | 43.144 | -1.636
38.78 | 39.057 | 0.277
40.22 | 39.285 | -0.935
42.33 | 41.581 | -0.749
41.44 | 40.166 | -1.274
31.28 | 33.918 | 2.638
38.82 | 39.945 | 1.125
40.18 | 39.883 | -0.297
42.3 | 40.553 | -1.747
57.5 | 54.067 | -3.433
66.6 | 63.152 | -3.448
Metric | Train | Val | Test
MAE | 2.9194 | 10.9318 | 6.5724
MSE | 16.4992 | 239.9854 | 79.9742
RMSE | 4.0619 | 15.4915 | 8.9428
R2 | 0.9148 | 0.4743 | 0.4286
LMI | 0.7234 | 0.3538 | 0.2218
EAE | 0.0802 | 0.2419 | 0.177
VAF | 91.4846 | 50.0317 | 42.8725
STD | 4.0614 | 15.1031 | 8.9419
LOOCV (Leave-One-Out — all 353 OOF predictions in Test column)
Train |  |  |  | Val |  |  | Test
Actual | Predicted | Error |  | Actual | Predicted | Error | Actual | Predicted | Error
27 | 28.557 | 1.557 |  | 34.7 | 32.297 | -2.403 | 26.1 | 19.148 | -6.952
42.5 | 45.023 | 2.523 |  | 75 | 81.252 | 6.252 | 43.5 | 28.992 | -14.508
29 | 31.732 | 2.732 |  | 33.8 | 39.155 | 5.355 | 47 | 35.742 | -11.258
69.89 | 55.825 | -14.065 |  | 42.3 | 40.164 | -2.136 | 52.3 | 41.082 | -11.218
38.1 | 44.122 | 6.022 |  | 61 | 38.219 | -22.781 | 14 | 23.757 | 9.757
46.86 | 45.176 | -1.684 |  | 17 | 29.219 | 12.219 | 31.9 | 34.81 | 2.91
26.5 | 30.394 | 3.894 |  | 65.58 | 75.355 | 9.775 | 35.6 | 40.626 | 5.026
45.87 | 41.42 | -4.45 |  | 21.8 | 27.131 | 5.331 | 43 | 45.75 | 2.75
30 | 32.501 | 2.501 |  | 29 | 32.298 | 3.298 | 13.7 | 22.845 | 9.145
37 | 37.416 | 0.416 |  | 24 | 30.795 | 6.795 | 27.5 | 36.661 | 9.161
23 | 27.688 | 4.688 |  | 56 | 40.717 | -15.283 | 34.8 | 40.499 | 5.699
79.6 | 73.409 | -6.191 |  | 28 | 30.876 | 2.876 | 38.1 | 46.707 | 8.607
41.44 | 38.837 | -2.603 |  | 48 | 52.268 | 4.268 | 61.85 | 53.807 | -8.043
51.66 | 47.639 | -4.021 |  | 40.18 | 41.513 | 1.333 | 43.75 | 57.159 | 13.409
23.2 | 28.584 | 5.384 |  | 42 | 38.925 | -3.075 | 40.94 | 47.704 | 6.764
42.62 | 41.214 | -1.406 |  | 30.7 | 30.963 | 0.263 | 82.5 | 79.575 | -2.925
54 | 48.892 | -5.108 |  | 37.36 | 37.07 | -0.29 | 83 | 79.453 | -3.547
42.33 | 42.798 | 0.468 |  | 21 | 27.442 | 6.442 | 84 | 79.234 | -4.766
19 | 25.185 | 6.185 |  | 26 | 37.52 | 11.52 | 79.5 | 80.271 | 0.771
79.5 | 81.252 | 1.752 |  | 17.5 | 23.504 | 6.004 | 75 | 81.418 | 6.418
25.7 | 28.211 | 2.511 |  | 23.4 | 27.51 | 4.11 | 40 | 33.251 | -6.749
41.82 | 41.384 | -0.436 |  | 47 | 51.765 | 4.765 | 41.4 | 38.125 | -3.275
42.37 | 42.995 | 0.625 |  | 21 | 29.944 | 8.944 | 38.4 | 38.054 | -0.346
22 | 24.567 | 2.567 |  | 44 | 39.104 | -4.896 | 30.6 | 38.599 | 7.999
35.06 | 34.169 | -0.891 |  | 37.5 | 40.787 | 3.287 | 38.4 | 39.397 | 0.997
25 | 27.072 | 2.072 |  | 29.9 | 29.726 | -0.174 | 34.8 | 41.423 | 6.623
52.25 | 48.31 | -3.94 |  | 60 | 50.502 | -9.498 | 25.2 | 40.338 | 15.138
43 | 43.232 | 0.232 |  | 40 | 36.6 | -3.4 | 27.4 | 46.535 | 19.135
19.6 | 22.442 | 2.842 |  | 40 | 45.512 | 5.512 | 28.5 | 51.825 | 23.325
31.9 | 30.058 | -1.842 |  | 31 | 31.859 | 0.859 | 49.8 | 45.5 | -4.3
58 | 50.313 | -7.687 |  | 52.79 | 62.068 | 9.278 | 58.1 | 49.63 | -8.47
54 | 49.311 | -4.689 |  | 24.5 | 31.805 | 7.305 | 61.3 | 54.449 | -6.851
27 | 27.442 | 0.442 |  | 35.6 | 40.275 | 4.675 | 65.2 | 60.324 | -4.876
44 | 46.937 | 2.937 |  | 38 | 39.862 | 1.862 | 71.2 | 68.338 | -2.862
32.36 | 34.496 | 2.136 |  | 25 | 28.041 | 3.041 | 79.6 | 66.118 | -13.482
33.17 | 36.02 | 2.85 |  | 44.67 | 43.518 | -1.152 | 32.9 | 26.811 | -6.089
58 | 49.193 | -8.807 |  | 31.1 | 41.532 | 10.432 | 27.7 | 30.845 | 3.145
43.5 | 42.539 | -0.961 |  | 44.87 | 40.906 | -3.964 | 29 | 32.029 | 3.029
46.16 | 45.156 | -1.004 |  | 60 | 69.37 | 9.37 | 30 | 31.343 | 1.343
20 | 25.278 | 5.278 |  | 65.2 | 61.473 | -3.727 | 40 | 42.554 | 2.554
35 | 35.559 | 0.559 |  | 43.5 | 28.982 | -14.518 | 48 | 51.583 | 3.583
27.4 | 34.215 | 6.815 |  | 18 | 25.99 | 7.99 | 56 | 49.821 | -6.179
39.21 | 39.534 | 0.324 |  | 36.73 | 39.832 | 3.102 | 37 | 34.067 | -2.933
52.13 | 49.683 | -2.447 |  | 30 | 32.216 | 2.216 | 44 | 43.948 | -0.052
54.4 | 47.725 | -6.675 |  | 31.28 | 36.08 | 4.8 | 59 | 48.449 | -10.551
20.15 | 22.262 | 2.112 |  | 35.2 | 36.98 | 1.78 | 30 | 31.125 | 1.125
24.8 | 30.103 | 5.303 |  | 44.14 | 42.865 | -1.275 | 40 | 42.574 | 2.574
26 | 27.993 | 1.993 |  | 35.73 | 39.529 | 3.799 | 48 | 51.671 | 3.671
25.2 | 30.649 | 5.449 |  | 60 | 40.497 | -19.503 | 29 | 31.626 | 2.626
85.66 | 63.71 | -21.95 |  | 29.62 | 35.221 | 5.601 | 57 | 48.141 | -8.859
27.5 | 28.982 | 1.482 |  | 24.65 | 24.322 | -0.328 | 66.23 | 61.023 | -5.207
36 | 32.24 | -3.76 |  | 34.21 | 35.374 | 1.164 | 56.42 | 52.987 | -3.433
31 | 32.307 | 1.307 |  | 40.5 | 41.86 | 1.36 | 49.58 | 51.769 | 2.189
36 | 37.678 | 1.678 |  | 32.5 | 34.288 | 1.788 | 39.6 | 39.128 | -0.472
38.3 | 36.517 | -1.783 |  | 35 | 44.434 | 9.434 | 32.73 | 46.181 | 13.451
40.22 | 40.495 | 0.275 |  | 38.82 | 41.621 | 2.801 | 65.58 | 77.596 | 12.016
40 | 39.22 | -0.78 |  | 75.9 | 72.289 | -3.611 | 75.9 | 68.682 | -7.218
51.52 | 48.134 | -3.386 |  | 43.5 | 38.026 | -5.474 | 69.87 | 69.037 | -0.833
33 | 30.433 | -2.567 |  | 37.4 | 29.22 | -8.18 | 62.23 | 72.526 | 10.296
34 | 35.516 | 1.516 |  | 28.67 | 40.607 | 11.937 | 92.86 | 73.105 | -19.755
46.4 | 43.234 | -3.166 |  | 44.47 | 43.214 | -1.256 | 56.8 | 69.707 | 12.907
36 | 41.249 | 5.249 |  | 45.87 | 46.568 | 0.698 | 79.83 | 71.261 | -8.569
37 | 40.064 | 3.064 |  | 38 | 46.604 | 8.604 | 58.51 | 66.989 | 8.479
35 | 37 | 2 |  | 38 | 37.532 | -0.468 | 86.6 | 75.934 | -10.666
37 | 35.031 | -1.969 |  | 61 | 31.666 | -29.334 | 32.5 | 34.104 | 1.604
59 | 54.811 | -4.189 |  | 47 | 40.276 | -6.724 | 35 | 36.094 | 1.094
24.8 | 24.96 | 0.16 |  | 20 | 43.192 | 23.192 | 37 | 40.701 | 3.701
37.5 | 35.808 | -1.692 |  | 33.86 | 35.834 | 1.974 | 37.5 | 38.165 | 0.665
43 | 44.122 | 1.122 |  | 48 | 43.812 | -4.188 | 35 | 38.796 | 3.796
44.89 | 43.611 | -1.279 |  | 40 | 45.512 | 5.512 | 36 | 37.162 | 1.162
35.3 | 33.204 | -2.096 |  |  |  |  | 36.5 | 37.31 | 0.81
58.51 | 60.859 | 2.349 |  |  |  |  | 37.5 | 39.401 | 1.901
17 | 23.905 | 6.905 |  |  |  |  | 38 | 38.092 | 0.092
41.93 | 42.945 | 1.015 |  |  |  |  | 37.5 | 38.538 | 1.038
56 | 54.186 | -1.814 |  |  |  |  | 39 | 40.766 | 1.766
22.08 | 21.943 | -0.137 |  |  |  |  | 40 | 38.796 | -1.204
40.5 | 44.359 | 3.859 |  |  |  |  | 40.5 | 40.252 | -0.248
33 | 32.642 | -0.358 |  |  |  |  | 42.5 | 39.424 | -3.076
40.94 | 44.402 | 3.462 |  |  |  |  | 41 | 38.842 | -2.158
46.23 | 45.176 | -1.054 |  |  |  |  | 39 | 45.09 | 6.09
21.6 | 26.163 | 4.563 |  |  |  |  | 40 | 41.425 | 1.425
47.24 | 43.76 | -3.48 |  |  |  |  | 40.3 | 40.368 | 0.068
32 | 32.426 | 0.426 |  |  |  |  | 41 | 39.63 | -1.37
42.8 | 41.24 | -1.56 |  |  |  |  | 40 | 40 | 0
31 | 29.969 | -1.031 |  |  |  |  | 33.86 | 35.023 | 1.163
37.5 | 38.098 | 0.598 |  |  |  |  | 35.2 | 37.189 | 1.989
36 | 37.749 | 1.749 |  |  |  |  | 38.17 | 38.141 | -0.029
39 | 40.235 | 1.235 |  |  |  |  | 38.88 | 38.817 | -0.063
58.4 | 54.452 | -3.948 |  |  |  |  | 37.63 | 37.195 | -0.435
84.1 | 84.822 | 0.722 |  |  |  |  | 39.21 | 38.958 | -0.252
30 | 31.809 | 1.809 |  |  |  |  | 42.11 | 39.968 | -2.142
49.8 | 47.828 | -1.972 |  |  |  |  | 43.5 | 41.433 | -2.067
45 | 41.386 | -3.614 |  |  |  |  | 40.33 | 40.824 | 0.494
46 | 51.838 | 5.838 |  |  |  |  | 41.82 | 41.701 | -0.119
32 | 34.002 | 2.002 |  |  |  |  | 44.47 | 43.241 | -1.229
44.5 | 42.764 | -1.736 |  |  |  |  | 44.89 | 43.512 | -1.378
43 | 42.042 | -0.958 |  |  |  |  | 42.57 | 42.386 | -0.184
47.58 | 45.176 | -2.404 |  |  |  |  | 43.54 | 43.235 | -0.305
31.9 | 28.982 | -2.918 |  |  |  |  | 46.23 | 45.068 | -1.162
39.6 | 39.083 | -0.517 |  |  |  |  | 46.86 | 45.033 | -1.827
49.1 | 48.372 | -0.728 |  |  |  |  | 47.58 | 44.971 | -2.609
57 | 53.643 | -3.357 |  |  |  |  | 47.92 | 44.944 | -2.976
48 | 52.268 | 4.268 |  |  |  |  | 46.86 | 45.019 | -1.841
40.33 | 40.543 | 0.213 |  |  |  |  | 40.73 | 42.49 | 1.76
37.5 | 33.441 | -4.059 |  |  |  |  | 41.93 | 43.444 | 1.514
39.01 | 41.271 | 2.261 |  |  |  |  | 44.67 | 44.763 | 0.093
53.31 | 49.704 | -3.606 |  |  |  |  | 45.37 | 44.812 | -0.558
79.83 | 78.215 | -1.615 |  |  |  |  | 42.37 | 42.626 | 0.256
48 | 42.643 | -5.357 |  |  |  |  | 44.67 | 42.117 | -2.553
49.28 | 46.694 | -2.586 |  |  |  |  | 46.16 | 45.021 | -1.139
66.6 | 64.396 | -2.204 |  |  |  |  | 45.87 | 45.522 | -0.348
66.6 | 64.396 | -2.204 |  |  |  |  | 45.65 | 45.054 | -0.596
36.5 | 35.544 | -0.956 |  |  |  |  | 46.16 | 45.026 | -1.134
43.2 | 46.384 | 3.184 |  |  |  |  | 45.57 | 45.593 | 0.023
40.73 | 42.172 | 1.442 |  |  |  |  | 43.89 | 46.498 | 2.608
27.4 | 37.335 | 9.935 |  |  |  |  | 21 | 26.825 | 5.825
40 | 40.176 | 0.176 |  |  |  |  | 27.5 | 25.867 | -1.633
35.38 | 36.391 | 1.011 |  |  |  |  | 18 | 26.256 | 8.256
56.42 | 55.828 | -0.592 |  |  |  |  | 30 | 33.085 | 3.085
38 | 37.58 | -0.42 |  |  |  |  | 32 | 30.777 | -1.223
44.05 | 43.457 | -0.593 |  |  |  |  | 27 | 25.664 | -1.336
32.86 | 36.368 | 3.508 |  |  |  |  | 17.5 | 26.979 | 9.479
88.7 | 87.467 | -1.233 |  |  |  |  | 36 | 26.279 | -9.721
49 | 44.663 | -4.337 |  |  |  |  | 27 | 25.691 | -1.309
27.7 | 30.904 | 3.204 |  |  |  |  | 25 | 26.947 | 1.947
27 | 27.442 | 0.442 |  |  |  |  | 29.62 | 35.693 | 6.073
28.5 | 36.646 | 8.146 |  |  |  |  | 31.39 | 33.068 | 1.678
50.46 | 47.999 | -2.461 |  |  |  |  | 33.17 | 37.378 | 4.208
36.93 | 38.504 | 1.574 |  |  |  |  | 32.43 | 37.086 | 4.656
82.5 | 81.252 | -1.248 |  |  |  |  | 34.21 | 34.934 | 0.724
38.4 | 39.587 | 1.187 |  |  |  |  | 35.98 | 39.644 | 3.664
29 | 30.605 | 1.605 |  |  |  |  | 42.8 | 37.098 | -5.702
59 | 50.339 | -8.661 |  |  |  |  | 45.02 | 40.421 | -4.599
83 | 81.252 | -1.748 |  |  |  |  | 47.24 | 42.207 | -5.033
42.11 | 41.301 | -0.809 |  |  |  |  | 20 | 29.965 | 9.965
39.23 | 39.545 | 0.315 |  |  |  |  | 22 | 35.647 | 13.647
40.3 | 41.582 | 1.282 |  |  |  |  | 41 | 42.617 | 1.617
39.9 | 38.456 | -1.444 |  |  |  |  | 44 | 44.886 | 0.886
40.29 | 39.743 | -0.547 |  |  |  |  | 38 | 31.771 | -6.229
40 | 35.567 | -4.433 |  |  |  |  | 38 | 36.556 | -1.444
38 | 35.225 | -2.775 |  |  |  |  | 59 | 46.395 | -12.605
31 | 35.407 | 4.407 |  |  |  |  | 60 | 49.535 | -10.465
32.73 | 38.526 | 5.796 |  |  |  |  | 37.36 | 36.73 | -0.63
49.1 | 48.372 | -0.728 |  |  |  |  | 40.29 | 38.899 | -1.391
47.92 | 45.176 | -2.744 |  |  |  |  | 42.44 | 41.165 | -1.275
33 | 37.949 | 4.949 |  |  |  |  | 43 | 43.454 | 0.454
43.54 | 43.358 | -0.182 |  |  |  |  | 44.14 | 43.023 | -1.117
76.9 | 73.113 | -3.787 |  |  |  |  | 49 | 43.952 | -5.048
43 | 39.296 | -3.704 |  |  |  |  | 56 | 52.372 | -3.628
71.2 | 69.645 | -1.555 |  |  |  |  | 47 | 38.422 | -8.578
34.8 | 40.275 | 5.475 |  |  |  |  | 45 | 36.023 | -8.977
37.63 | 38.273 | 0.643 |  |  |  |  | 44.87 | 43.659 | -1.211
76.9 | 73.113 | -3.787 |  |  |  |  | 49.28 | 44.235 | -5.045
30.7 | 33.717 | 3.017 |  |  |  |  | 50.46 | 45.989 | -4.471
33.8 | 33.247 | -0.553 |  |  |  |  | 51.52 | 45.609 | -5.911
25.73 | 26.824 | 1.094 |  |  |  |  | 33.22 | 36.069 | 2.849
50.4 | 46.844 | -3.556 |  |  |  |  | 32.36 | 34.95 | 2.59
23 | 24.383 | 1.383 |  |  |  |  | 37.25 | 40.572 | 3.322
25 | 27.815 | 2.815 |  |  |  |  | 40.21 | 42.788 | 2.578
45.02 | 42.699 | -2.321 |  |  |  |  | 24.8 | 35.847 | 11.047
40.21 | 41.837 | 1.627 |  |  |  |  | 34.7 | 32.271 | -2.429
84 | 81.252 | -2.748 |  |  |  |  | 17 | 29.92 | 12.92
15.5 | 20.496 | 4.996 |  |  |  |  | 38.3 | 34.518 | -3.782
45.37 | 44.719 | -0.651 |  |  |  |  | 21.6 | 29.681 | 8.081
60.2 | 47.66 | -12.54 |  |  |  |  | 41.8 | 35.747 | -6.053
55 | 45.998 | -9.002 |  |  |  |  | 23.2 | 34.048 | 10.848
44 | 44.669 | 0.669 |  |  |  |  | 22.2 | 34.231 | 12.031
38.17 | 38.366 | 0.196 |  |  |  |  | 31.9 | 28.079 | -3.821
45 | 45.25 | 0.25 |  |  |  |  | 19.6 | 25.644 | 6.044
41 | 39.836 | -1.164 |  |  |  |  | 37.5 | 28.621 | -8.879
45.65 | 45.137 | -0.513 |  |  |  |  | 23.8 | 25.163 | 1.363
23 | 26.863 | 3.863 |  |  |  |  | 39.9 | 39.561 | -0.339
43.89 | 45.51 | 1.62 |  |  |  |  | 60.2 | 40.608 | -19.592
61.3 | 59.97 | -1.33 |  |  |  |  | 46.67 | 40.185 | -6.485
47 | 45.703 | -1.297 |  |  |  |  | 54.4 | 45.248 | -9.152
28 | 30.123 | 2.123 |  |  |  |  | 43.2 | 48.701 | 5.501
35.98 | 37.839 | 1.859 |  |  |  |  | 40.09 | 42.639 | 2.549
71.63 | 65.629 | -6.001 |  |  |  |  | 48.18 | 46.631 | -1.549
46.67 | 42.196 | -4.474 |  |  |  |  | 49.5 | 45.258 | -4.242
39 | 42.266 | 3.266 |  |  |  |  | 33 | 40.878 | 7.878
47 | 40.275 | -6.725 |  |  |  |  | 49 | 39.812 | -9.188
35 | 36.583 | 1.583 |  |  |  |  | 26 | 33.649 | 7.649
52.3 | 44.122 | -8.178 |  |  |  |  | 36 | 40.886 | 4.886
27.3 | 34.766 | 7.466 |  |  |  |  | 33.8 | 37.664 | 3.864
43.75 | 50.609 | 6.859 |  |  |  |  | 40 | 40.138 | 0.138
49.5 | 46.059 | -3.441 |  |  |  |  | 47 | 48.035 | 1.035
37.22 | 39.393 | 2.173 |  |  |  |  | 43 | 40.779 | -2.221
45.57 | 45.464 | -0.106 |  |  |  |  | 54 | 47.753 | -6.247
61.85 | 58.081 | -3.769 |  |  |  |  | 25 | 29.32 | 4.32
38.78 | 39.719 | 0.939 |  |  |  |  | 27 | 32.908 | 5.908
29.52 | 31.193 | 1.673 |  |  |  |  | 35 | 45.201 | 10.201
22.2 | 26.226 | 4.026 |  |  |  |  | 27 | 30.086 | 3.086
26 | 29.748 | 3.748 |  |  |  |  | 27 | 34.483 | 7.483
49.58 | 51.619 | 2.039 |  |  |  |  | 45 | 42.392 | -2.608
60.7 | 60.402 | -0.298 |  |  |  |  | 19 | 32.814 | 13.814
41 | 43.983 | 2.983 |  |  |  |  | 28 | 31.206 | 3.206
33 | 34.209 | 1.209 |  |  |  |  | 37.5 | 36.663 | -0.837
41.4 | 39.587 | -1.813 |  |  |  |  | 44 | 48.432 | 4.432
38.5 | 37.387 | -1.113 |  |  |  |  | 61 | 42.141 | -18.859
37 | 38.741 | 1.741 |  |  |  |  | 31 | 35.301 | 4.301
32.9 | 30.198 | -2.702 |  |  |  |  | 43.5 | 41.519 | -1.981
41.3 | 40.56 | -0.74 |  |  |  |  | 56 | 44.521 | -11.479
62.23 | 64.657 | 2.427 |  |  |  |  | 31 | 27.194 | -3.806
33.22 | 33.98 | 0.76 |  |  |  |  | 38 | 36.141 | -1.859
56 | 53.498 | -2.502 |  |  |  |  | 48 | 44.075 | -3.925
34.91 | 36.912 | 2.002 |  |  |  |  | 28 | 31.342 | 3.342
40.09 | 41.561 | 1.471 |  |  |  |  | 42 | 44.898 | 2.898
30.6 | 29.726 | -0.874 |  |  |  |  | 37.4 | 28.797 | -8.603
30.6 | 35.567 | 4.967 |  |  |  |  | 26.6 | 34.66 | 8.06
24 | 28.375 | 4.375 |  |  |  |  | 29.9 | 32.027 | 2.127
57.5 | 53.587 | -3.913 |  |  |  |  | 30.7 | 30.585 | -0.115
22 | 28.349 | 6.349 |  |  |  |  | 23 | 31.683 | 8.683
33.33 | 38.416 | 5.086 |  |  |  |  | 30.6 | 32.109 | 1.509
46.16 | 45.304 | -0.856 |  |  |  |  | 20.15 | 23.63 | 3.48
18 | 24.224 | 6.224 |  |  |  |  | 22.08 | 22.118 | 0.038
26 | 29.146 | 3.146 |  |  |  |  | 24.65 | 24.726 | 0.076
41 | 40.878 | -0.122 |  |  |  |  | 25.73 | 27.793 | 2.063
40 | 40.583 | 0.583 |  |  |  |  | 21 | 27.604 | 6.604
40 | 40.679 | 0.679 |  |  |  |  | 26 | 31.711 | 5.711
86.11 | 85.613 | -0.497 |  |  |  |  | 30.7 | 37.476 | 6.776
32 | 38.252 | 6.252 |  |  |  |  | 39 | 39.274 | 0.274
41.5 | 42.211 | 0.711 |  |  |  |  | 46 | 53.538 | 7.538
14 | 18.799 | 4.799 |  |  |  |  | 24 | 28.579 | 4.579
66.23 | 59.473 | -6.757 |  |  |  |  | 29 | 32.312 | 3.312
69.28 | 65.217 | -4.063 |  |  |  |  | 36.5 | 34.766 | -1.734
42.44 | 41.419 | -1.021 |  |  |  |  | 41.3 | 40.887 | -0.413
57.5 | 53.587 | -3.913 |  |  |  |  | 47 | 51.377 | 4.377
37.5 | 37.917 | 0.417 |  |  |  |  | 26.5 | 32.182 | 5.682
41.8 | 39.314 | -2.486 |  |  |  |  | 33 | 33.268 | 0.268
42.5 | 41.331 | -1.169 |  |  |  |  | 38.5 | 37.263 | -1.237
45 | 43.02 | -1.98 |  |  |  |  | 46.4 | 41.622 | -4.778
37.25 | 39.127 | 1.877 |  |  |  |  | 23.4 | 26.322 | 2.922
49 | 46.084 | -2.916 |  |  |  |  | 29.52 | 29.552 | 0.032
19 | 24.37 | 5.37 |  |  |  |  | 32.86 | 36.876 | 4.016
29.67 | 32.616 | 2.946 |  |  |  |  | 35.73 | 38.119 | 2.389
42 | 39.543 | -2.457 |  |  |  |  | 36.93 | 37.906 | 0.976
34.8 | 38.902 | 4.102 |  |  |  |  | 39.23 | 38.332 | -0.898
64.3 | 50.619 | -13.681 |  |  |  |  | 58 | 41.971 | -16.029
56.8 | 62.7 | 5.9 |  |  |  |  | 45 | 42.33 | -2.67
38.4 | 38.902 | 0.502 |  |  |  |  | 37 | 42.718 | 5.718
27 | 30.812 | 3.812 |  |  |  |  | 32 | 44.48 | 12.48
86.6 | 80.868 | -5.732 |  |  |  |  | 39.5 | 42.683 | 3.183
41.65 | 40.991 | -0.659 |  |  |  |  | 30.26 | 41.155 | 10.895
38.88 | 39.443 | 0.563 |  |  |  |  | 35.38 | 39.766 | 4.386
31.39 | 34.31 | 2.92 |  |  |  |  | 35.3 | 30.643 | -4.657
39.37 | 37.007 | -2.363 |  |  |  |  | 48 | 47.047 | -0.953
29 | 28.264 | -0.736 |  |  |  |  | 42 | 38.699 | -3.301
46.86 | 45.196 | -1.664 |  |  |  |  | 60 | 42.29 | -17.71
39.5 | 41.645 | 2.145 |  |  |  |  | 35 | 41.964 | 6.964
66.23 | 63.694 | -2.536 |  |  |  |  | 55 | 40.559 | -14.441
92.86 | 82.948 | -9.912 |  |  |  |  | 40 | 36.256 | -3.744
25 | 27.624 | 2.624 |  |  |  |  | 47 | 46.423 | -0.577
23.8 | 23.757 | -0.043 |  |  |  |  | 43 | 36.902 | -6.098
27.93 | 31.971 | 4.041 |  |  |  |  | 54 | 46.519 | -7.481
51.43 | 49.093 | -2.337 |  |  |  |  | 39 | 46.027 | 7.027
25 | 29.634 | 4.634 |  |  |  |  | 58 | 41.255 | -16.745
26.6 | 30.204 | 3.604 |  |  |  |  | 69.89 | 42.552 | -27.338
30.26 | 35.093 | 4.833 |  |  |  |  | 40.5 | 45.067 | 4.567
89.6 | 78.107 | -11.493 |  |  |  |  | 49.1 | 46.389 | -2.711
69.87 | 67.241 | -2.629 |  |  |  |  | 49.1 | 46.389 | -2.711
34.82 | 37.739 | 2.919 |  |  |  |  | 17.5 | 24.056 | 6.556
36 | 36.943 | 0.943 |  |  |  |  | 18 | 30.535 | 12.535
31.7 | 38.487 | 6.787 |  |  |  |  | 23 | 23.415 | 0.415
39 | 39.953 | 0.953 |  |  |  |  | 26 | 31.369 | 5.369
25 | 24.21 | -0.79 |  |  |  |  | 25 | 22.82 | -2.18
27.5 | 27.442 | -0.058 |  |  |  |  | 24.8 | 28.139 | 3.339
33 | 34.002 | 1.002 |  |  |  |  | 22 | 26.636 | 4.636
27 | 31.328 | 4.328 |  |  |  |  | 25.7 | 32.462 | 6.762
44.67 | 44.679 | 0.009 |  |  |  |  | 17 | 28.959 | 11.959
48.18 | 46.963 | -1.217 |  |  |  |  | 25 | 32.838 | 7.838
44.78 | 43.159 | -1.621 |  |  |  |  | 20 | 38.687 | 18.687
43.56 | 43.521 | -0.039 |  |  |  |  | 31.7 | 42.133 | 10.433
13.7 | 18.799 | 5.099 |  |  |  |  | 42.5 | 47.562 | 5.062
36.5 | 37.13 | 0.63 |  |  |  |  | 61 | 31.593 | -29.407
32.43 | 34.475 | 2.045 |  |  |  |  | 85.66 | 34.412 | -51.248
39 | 43.031 | 4.031 |  |  |  |  | 33 | 40.791 | 7.791
17.5 | 21.684 | 4.184 |  |  |  |  | 24 | 36.881 | 12.881
39 | 40.868 | 1.868 |  |  |  |  | 15.5 | 25.837 | 10.337
58.1 | 55.505 | -2.595 |  |  |  |  | 26 | 42.898 | 16.898
47 | 46.817 | -0.183 |  |  |  |  | 25 | 35.31 | 10.31
89.2 | 85.291 | -3.909 |  |  |  |  | 52.25 | 40.313 | -11.937
42.57 | 42.626 | 0.056 |  |  |  |  | 29.67 | 30 | 0.33
[7 empty] | 35.06 | 30.627 | -4.433
[7 empty] | 39.37 | 33.708 | -5.662
[7 empty] | 42.62 | 40.033 | -2.587
[7 empty] | 36 | 51.205 | 15.205
[7 empty] | 32 | 35.784 | 3.784
[7 empty] | 19 | 33.508 | 14.508
[7 empty] | 33 | 35.538 | 2.538
[7 empty] | 89.6 | 58.279 | -31.321
[7 empty] | 89.2 | 80.053 | -9.147
[7 empty] | 88.7 | 86.5 | -2.2
[7 empty] | 86.11 | 86.391 | 0.281
[7 empty] | 84.1 | 86.029 | 1.929
[7 empty] | 60 | 68.502 | 8.502
[7 empty] | 50.4 | 38.603 | -11.797
[7 empty] | 60.7 | 60.975 | 0.275
[7 empty] | 41.5 | 42.374 | 0.874
[7 empty] | 44.5 | 43.834 | -0.666
[7 empty] | 66.23 | 48.291 | -17.939
[7 empty] | 58.4 | 52.749 | -5.651
[7 empty] | 51.66 | 40.875 | -10.785
[7 empty] | 41.65 | 39.514 | -2.136
[7 empty] | 34.82 | 42.184 | 7.364
[7 empty] | 34 | 36.459 | 2.459
[7 empty] | 37 | 33.375 | -3.625
[7 empty] | 33.8 | 30.691 | -3.109
[7 empty] | 31 | 30.783 | -0.217
[7 empty] | 29 | 27.678 | -1.322
[7 empty] | 25 | 27.306 | 2.306
[7 empty] | 21.8 | 27.522 | 5.722
[7 empty] | 57.5 | 50.124 | -7.376
[7 empty] | 66.6 | 61.357 | -5.243
[7 empty] | 76.9 | 69.229 | -7.671
[7 empty] | 31 | 39.576 | 8.576
[7 empty] | 36 | 38.203 | 2.203
[7 empty] | 39 | 42.699 | 3.699
[7 empty] | 31.1 | 40.793 | 9.693
[7 empty] | 51.43 | 45.619 | -5.811
[7 empty] | 38 | 46.91 | 8.91
[7 empty] | 53.31 | 44.662 | -8.648
[7 empty] | 52.13 | 46.313 | -5.817
[7 empty] | 44.05 | 43.526 | -0.524
[7 empty] | 36.73 | 39.022 | 2.292
[7 empty] | 27.3 | 42.147 | 14.847
[7 empty] | 24.5 | 30.669 | 6.169
[7 empty] | 23 | 33.272 | 10.272
[7 empty] | 33 | 27.639 | -5.361
[7 empty] | 64.3 | 37.678 | -26.622
[7 empty] | 27.4 | 42.457 | 15.057
[7 empty] | 28.67 | 36.959 | 8.289
[7 empty] | 33.33 | 41.22 | 7.89
[7 empty] | 37.22 | 40.945 | 3.725
[7 empty] | 43.56 | 43.246 | -0.314
[7 empty] | 44.78 | 41.461 | -3.319
[7 empty] | 38.78 | 38.431 | -0.349
[7 empty] | 40.22 | 38.626 | -1.594
[7 empty] | 42.33 | 41.865 | -0.465
[7 empty] | 41.44 | 37.656 | -3.784
[7 empty] | 27.93 | 33.442 | 5.512
[7 empty] | 31.28 | 32.883 | 1.603
[7 empty] | 34.91 | 34.629 | -0.281
[7 empty] | 38.82 | 38.858 | 0.038
[7 empty] | 40.18 | 39.981 | -0.199
[7 empty] | 42.3 | 38.798 | -3.502
[7 empty] | 39.01 | 41.878 | 2.868
[7 empty] | 45.87 | 33.174 | -12.696
[7 empty] | 52.79 | 63.519 | 10.729
[7 empty] | 69.28 | 59.672 | -9.608
[7 empty] | 71.63 | 61.139 | -10.491
[7 empty] | 57.5 | 49.891 | -7.609
[7 empty] | 66.6 | 61.353 | -5.247
[7 empty] | 76.9 | 66.77 | -10.13
Metric | Train | Val | Test
MAE | 2.8688 | 6.008 | 5.5699
MSE | 15.1845 | 68.122 | 63.4337
RMSE | 3.8967 | 8.2536 | 7.9645
R2 | 0.9354 | 0.614 | 0.7183
LMI | 0.7449 | 0.412 | 0.4974
EAE | 0.0772 | 0.1729 | 0.1525
VAF | 93.5424 | 62.2369 | 71.8273
STD | 3.8967 | 8.1632 | 7.9642

## Gradient Boosting
Gradient Boosting — Predictions vs Actual (representative fold per regime)
Random KFold (industry-comparable)
Train |  |  |  | Val |  |  | Test
Actual | Predicted | Error |  | Actual | Predicted | Error | Actual | Predicted | Error
14 | 14.411 | 0.411 |  | 24.5 | 32.208 | 7.708 | 27.5 | 37.678 | 10.178
40 | 39.728 | -0.272 |  | 28 | 32.1 | 4.1 | 34.8 | 38.473 | 3.673
22.08 | 20.576 | -1.504 |  | 43.75 | 54.474 | 10.724 | 28.5 | 41.576 | 13.076
31.1 | 31.326 | 0.226 |  | 56 | 51.402 | -4.598 | 61.3 | 65.142 | 3.842
66.23 | 65.993 | -0.237 |  | 27.93 | 24.188 | -3.742 | 65.2 | 62.635 | -2.565
45 | 44.763 | -0.237 |  | 25 | 33.029 | 8.029 | 30 | 29.127 | -0.873
35 | 34.946 | -0.054 |  | 27 | 40.26 | 13.26 | 40 | 39.728 | -0.272
43.5 | 43.39 | -0.11 |  | 31 | 39.354 | 8.354 | 37 | 37.123 | 0.123
28.67 | 29.162 | 0.492 |  | 42.3 | 39.24 | -3.06 | 48 | 53.044 | 5.044
46.4 | 45.792 | -0.608 |  | 43.54 | 42.969 | -0.571 | 39.6 | 32.202 | -7.398
38.4 | 39.79 | 1.39 |  | 56 | 66.379 | 10.379 | 69.87 | 66.298 | -3.572
56.42 | 56.237 | -0.183 |  | 52.79 | 68.138 | 15.348 | 36.5 | 37.841 | 1.341
44.05 | 43.934 | -0.116 |  | 37.5 | 31.759 | -5.741 | 38 | 38.025 | 0.025
39 | 41.147 | 2.147 |  | 48 | 53.044 | 5.044 | 41 | 41.939 | 0.939
32.9 | 33.152 | 0.252 |  | 58.51 | 54.968 | -3.542 | 33.86 | 33.779 | -0.081
33 | 32.25 | -0.75 |  | 39 | 38.02 | -0.98 | 38.88 | 39.978 | 1.098
36 | 36.037 | 0.037 |  | 26.5 | 29.798 | 3.298 | 37.63 | 37.06 | -0.57
75.9 | 75.856 | -0.044 |  | 66.6 | 51.181 | -15.419 | 43.5 | 42.846 | -0.654
13.7 | 14.411 | 0.711 |  | 26.6 | 35.14 | 8.54 | 46.86 | 46.798 | -0.062
60 | 59.925 | -0.075 |  | 42.62 | 45.146 | 2.526 | 44.67 | 46.663 | 1.993
47 | 47.847 | 0.847 |  | 42.57 | 41.215 | -1.355 | 21 | 26.82 | 5.82
29.67 | 29.483 | -0.187 |  | 45.87 | 28.141 | -17.729 | 18 | 27.102 | 9.102
43.5 | 37.678 | -5.822 |  | 40 | 34.374 | -5.626 | 32 | 26.007 | -5.993
37 | 37.205 | 0.205 |  | 41.3 | 43.272 | 1.972 | 17.5 | 33.451 | 15.951
22 | 22.213 | 0.213 |  | 42.44 | 41.859 | -0.581 | 33.17 | 35.451 | 2.281
47.24 | 47.521 | 0.281 |  | 60 | 44.611 | -15.389 | 32.43 | 32.419 | -0.011
26 | 24.357 | -1.643 |  | 56 | 54.014 | -1.986 | 49 | 45.583 | -3.417
35 | 35.526 | 0.526 |  | 79.6 | 76.612 | -2.988 | 44.87 | 49.023 | 4.153
30.7 | 30.342 | -0.358 |  | 37.5 | 35.893 | -1.607 | 21.6 | 33.045 | 11.445
69.89 | 69.146 | -0.744 |  | 30.7 | 32.604 | 1.904 | 23.2 | 35.173 | 11.973
52.3 | 44.133 | -8.167 |  | 32 | 50.311 | 18.311 | 60.2 | 45.456 | -14.744
31.9 | 37.678 | 5.778 |  | 25 | 35.705 | 10.705 | 54.4 | 44.208 | -10.192
44 | 44.937 | 0.937 |  | 51.43 | 53.252 | 1.822 | 48.18 | 46.804 | -1.376
49 | 48.852 | -0.148 |  | 46.67 | 38.498 | -8.172 | 33.8 | 32.564 | -1.236
33.22 | 31.981 | -1.239 |  | 57.5 | 43.695 | -13.805 | 47 | 47.395 | 0.395
29.62 | 30.088 | 0.468 |  | 89.6 | 65.628 | -23.972 | 27 | 36.092 | 9.092
38 | 39.475 | 1.475 |  | 43.89 | 51.114 | 7.224 | 45 | 42.908 | -2.092
41 | 40.843 | -0.157 |  | 40.21 | 39.651 | -0.559 | 28 | 31.58 | 3.58
29.52 | 29.43 | -0.09 |  | 42.5 | 49.614 | 7.114 | 44 | 48.753 | 4.753
43 | 43.582 | 0.582 |  | 34 | 36.315 | 2.315 | 31 | 27.984 | -3.016
25 | 24.907 | -0.093 |  | 36 | 26.512 | -9.488 | 38 | 31.614 | -6.386
34.8 | 38.779 | 3.979 |  | 25.2 | 23.879 | -1.321 | 23 | 28.555 | 5.555
82.5 | 80.666 | -1.834 |  | 34.91 | 29.246 | -5.664 | 30.26 | 40.9 | 10.64
31.7 | 31.833 | 0.133 |  | 33.33 | 41.555 | 8.225 | 35.38 | 42.696 | 7.316
38.5 | 39.407 | 0.907 |  | 46.23 | 46.798 | 0.568 | 35.3 | 28.911 | -6.389
29 | 28.516 | -0.484 |  | 57 | 43.985 | -13.015 | 47 | 46.176 | -0.824
75 | 80.666 | 5.666 |  | 32.86 | 37.818 | 4.958 | 40.5 | 46.428 | 5.928
22 | 22.453 | 0.453 |  | 35.2 | 35.687 | 0.487 | 23 | 18.764 | -4.236
45.87 | 46.374 | 0.504 |  | 32.36 | 32.568 | 0.208 | 24.8 | 28.155 | 3.355
27.5 | 26.82 | -0.68 |  | 35 | 33.618 | -1.382 | 25.7 | 27.483 | 1.783
42.5 | 42.698 | 0.198 |  | 45.37 | 46.895 | 1.525 | 61 | 30.141 | -30.859
43 | 42.745 | -0.255 |  | 30.6 | 39.655 | 9.055 | 15.5 | 25.947 | 10.447
30 | 29.905 | -0.095 |  | 30.6 | 31.224 | 0.624 | 36 | 61.261 | 25.261
24.65 | 25.343 | 0.693 |  | 20.15 | 22.062 | 1.912 | 33 | 31.67 | -1.33
49.5 | 47.342 | -2.158 |  | 26.1 | 14.411 | -11.689 | 89.2 | 65.119 | -24.081
50.46 | 50.758 | 0.298 |  | 25 | 24.665 | -0.335 | 88.7 | 84.149 | -4.551
37.4 | 36.167 | -1.233 |  | 52.25 | 40.738 | -11.512 | 86.11 | 84.149 | -1.961
38.1 | 44.133 | 6.033 |  |  |  |  | 34.82 | 36.285 | 1.465
59 | 58.942 | -0.058 |  |  |  |  | 37 | 32.393 | -4.607
37.25 | 37.231 | -0.019 |  |  |  |  | 57.5 | 43.695 | -13.805
39 | 38.462 | -0.538 |  |  |  |  | 76.9 | 77.054 | 0.154
79.83 | 79.764 | -0.066 |  |  |  |  | 31 | 33.778 | 2.778
21.8 | 22.444 | 0.644 |  |  |  |  | 53.31 | 46.162 | -7.148
32.5 | 32.324 | -0.176 |  |  |  |  | 36.73 | 44.806 | 8.076
41.8 | 41.284 | -0.516 |  |  |  |  | 27.3 | 44.745 | 17.445
40 | 38.96 | -1.04 |  |  |  |  | 23 | 32.538 | 9.538
42 | 42.059 | 0.059 |  |  |  |  | 64.3 | 38.19 | -26.11
43.56 | 43.321 | -0.239 |  |  |  |  | 41.44 | 32.374 | -9.066
39.23 | 39.227 | -0.003 |  |  |  |  | 31.28 | 24 | -7.28
41.4 | 39.79 | -1.61 |  |  |  |  | 66.6 | 51.181 | -15.419
40.09 | 41.072 | 0.982
26 | 25.934 | -0.066
33.8 | 34.369 | 0.569
44.78 | 45.138 | 0.358
44.67 | 44.237 | -0.433
34.7 | 31.449 | -3.251
29 | 28.991 | -0.009
35.98 | 36.317 | 0.337
46.16 | 46.454 | 0.294
84.1 | 84.149 | 0.049
71.2 | 71.442 | 0.242
47.92 | 46.798 | -1.122
40 | 37.583 | -2.417
38 | 38.005 | 0.005
49.8 | 49.944 | 0.144
61.85 | 61.581 | -0.269
49.58 | 49.817 | 0.237
40.3 | 41.439 | 1.139
27.4 | 29.204 | 1.804
33 | 33.477 | 0.477
32.73 | 32.777 | 0.047
42.37 | 43.391 | 1.021
48 | 48.355 | 0.355
39.01 | 39.031 | 0.021
35.06 | 35.304 | 0.244
84 | 80.666 | -3.334
54 | 53.899 | -0.101
24 | 24.096 | 0.096
41.93 | 42.868 | 0.938
36.93 | 36.853 | -0.077
45.65 | 46.454 | 0.804
55 | 53.65 | -1.35
40 | 40.063 | 0.063
33 | 33.618 | 0.618
40.73 | 41.151 | 0.421
61 | 59.694 | -1.306
40 | 39.655 | -0.345
39.5 | 39.459 | -0.041
39.21 | 38.951 | -0.259
43.2 | 44.547 | 1.347
37.5 | 37.157 | -0.343
20 | 19.868 | -0.132
38.82 | 39.134 | 0.314
56.8 | 56.795 | -0.005
26 | 27.919 | 1.919
37.22 | 36.999 | -0.221
59 | 58.393 | -0.607
45 | 45.491 | 0.491
17 | 17.383 | 0.383
18 | 19.863 | 1.863
46.86 | 46.953 | 0.093
45.57 | 46.321 | 0.751
17.5 | 16.818 | -0.682
85.66 | 83.979 | -1.681
38.17 | 39.928 | 1.758
37.5 | 37.363 | -0.137
31 | 30.759 | -0.241
54 | 53.974 | -0.026
40.18 | 39.753 | -0.427
52.13 | 51.993 | -0.137
44.5 | 44.414 | -0.086
43 | 43.752 | 0.752
29.9 | 31.224 | 1.324
27 | 26.82 | -0.18
42.11 | 42.13 | 0.02
40.33 | 39.604 | -0.726
37 | 37.239 | 0.239
47 | 38.779 | -8.221
39 | 39.111 | 0.111
40.29 | 39.649 | -0.641
43 | 44.133 | 1.133
58 | 56.481 | -1.519
35 | 35.708 | 0.708
37.36 | 36.963 | -0.397
65.58 | 65.512 | -0.068
34.21 | 33.626 | -0.584
46 | 45.01 | -0.99
44 | 43.264 | -0.736
23.4 | 23.211 | -0.189
27 | 28.104 | 1.104
38 | 37.361 | -0.639
58.4 | 58.995 | 0.595
48 | 48.125 | 0.125
20 | 20.067 | 0.067
23.8 | 21.372 | -2.428
62.23 | 62.298 | 0.068
38.78 | 39.372 | 0.592
29 | 29.599 | 0.599
49.1 | 49.238 | 0.138
47 | 46.94 | -0.06
41.82 | 41.358 | -0.462
46.16 | 45.447 | -0.713
41 | 41.13 | 0.13
60.7 | 60.88 | 0.18
36 | 36.163 | 0.163
92.86 | 92.776 | -0.084
40.94 | 40.667 | -0.273
27 | 26.82 | -0.18
21 | 21.142 | 0.142
25.73 | 26.434 | 0.704
51.52 | 50.086 | -1.434
60 | 60.453 | 0.453
25 | 24.658 | -0.342
49.1 | 49.238 | 0.138
19 | 20.04 | 1.04
66.23 | 66.331 | 0.101
37.5 | 37.474 | -0.026
69.28 | 69.336 | 0.056
39.9 | 39.491 | -0.409
38.4 | 38.473 | 0.073
31.39 | 30.545 | -0.845
31.9 | 30.773 | -1.127
42 | 41.385 | -0.615
22.2 | 23.472 | 1.272
40 | 40.692 | 0.692
47.58 | 46.798 | -0.782
30 | 29.994 | -0.006
38.3 | 39.777 | 1.477
44.89 | 44.313 | -0.577
32 | 31.67 | -0.33
36.5 | 36.114 | -0.386
40.5 | 40.37 | -0.13
50.4 | 50.321 | -0.079
42.33 | 41.015 | -1.315
45.02 | 44.712 | -0.308
19.6 | 20.157 | 0.557
41.65 | 41.701 | 0.051
27.7 | 27.542 | -0.158
29 | 28.825 | -0.175
26 | 26.09 | 0.09
41.5 | 41.827 | 0.327
25 | 25.77 | 0.77
58.1 | 58.24 | 0.14
17 | 18.957 | 1.957
39.37 | 39.144 | -0.226
27.4 | 27.419 | 0.019
71.63 | 71.335 | -0.295
24.8 | 25.677 | 0.877
51.66 | 51.659 | -0.001
24 | 23.432 | -0.568
76.9 | 77.054 | 0.154
19 | 19.901 | 0.901
86.6 | 86.63 | 0.03
58 | 57.539 | -0.461
42.8 | 42.438 | -0.362
79.5 | 80.666 | 1.166
83 | 80.666 | -2.334
35.73 | 35.985 | 0.255
49.28 | 49.726 | 0.446
44.14 | 44.281 | 0.141
35.6 | 38.779 | 3.179
36 | 35.823 | -0.177
39 | 39.764 | 0.764
40.22 | 40.134 | -0.086
44.47 | 43.969 | -0.501
33 | 33.059 | 0.059
Metric | Train | Val | Test
MAE | 0.7474 | 6.352 | 6.4542
MSE | 1.9553 | 70.8162 | 86.0689
RMSE | 1.3983 | 8.4152 | 9.2773
R2 | 0.9911 | 0.6246 | 0.6833
LMI | 0.9304 | 0.4003 | 0.4854
EAE | 0.02 | 0.1603 | 0.1847
VAF | 99.1105 | 62.4703 | 68.337
STD | 1.3982 | 8.4136 | 9.2767
GroupKFold strict (honest)
Train |  |  |  | Val |  |  | Test
Actual | Predicted | Error |  | Actual | Predicted | Error | Actual | Predicted | Error
26.1 | 18.28 | -7.82 |  | 52.3 | 37.792 | -14.508 | 47 | 33.433 | -13.567
43.5 | 34.344 | -9.156 |  | 43 | 37.792 | -5.208 | 35.6 | 33.433 | -2.167
14 | 18.28 | 4.28 |  | 38.1 | 37.792 | -0.308 | 34.8 | 33.433 | -1.367
31.9 | 34.344 | 2.444 |  | 61.85 | 55.713 | -6.137 | 58.1 | 49.924 | -8.176
13.7 | 18.28 | 4.58 |  | 40.94 | 51.978 | 11.038 | 29 | 32.746 | 3.746
27.5 | 34.344 | 6.844 |  | 40 | 37.048 | -2.952 | 44 | 48.901 | 4.901
43.75 | 43.745 | -0.005 |  | 30.6 | 37.048 | 6.448 | 75.9 | 69.806 | -6.094
82.5 | 80.674 | -1.826 |  | 27.4 | 25.089 | -2.311 | 79.83 | 65.377 | -14.453
83 | 80.674 | -2.326 |  | 32.9 | 16.729 | -16.171 | 32.5 | 32.538 | 0.038
84 | 80.674 | -3.326 |  | 27.7 | 21.548 | -6.152 | 37 | 42.237 | 5.237
79.5 | 80.674 | 1.174 |  | 56 | 50.991 | -5.009 | 37.5 | 40.508 | 3.008
75 | 80.674 | 5.674 |  | 37 | 41.233 | 4.233 | 42.5 | 39.665 | -2.835
41.4 | 40.122 | -1.278 |  | 48 | 49.023 | 1.023 | 41 | 38.268 | -2.732
38.4 | 36.27 | -2.13 |  | 29 | 29.5 | 0.5 | 41 | 38.434 | -2.566
38.4 | 40.122 | 1.722 |  | 86.6 | 64.634 | -21.966 | 42.57 | 42.398 | -0.172
34.8 | 36.27 | 1.47 |  | 35 | 32.487 | -2.513 | 43.54 | 43.859 | 0.319
25.2 | 25.324 | 0.124 |  | 39 | 40.02 | 1.02 | 46.23 | 44.728 | -1.502
28.5 | 28.889 | 0.389 |  | 40 | 39.191 | -0.809 | 46.86 | 44.728 | -2.132
49.8 | 49.135 | -0.665 |  | 39 | 44.056 | 5.056 | 47.58 | 44.728 | -2.852
61.3 | 61.84 | 0.54 |  | 40 | 38.415 | -1.585 | 47.92 | 44.728 | -3.192
65.2 | 66.154 | 0.954 |  | 18 | 24.535 | 6.535 | 46.86 | 46.124 | -0.736
71.2 | 70.789 | -0.411 |  | 45.02 | 42.149 | -2.871 | 45.87 | 48.843 | 2.973
79.6 | 78.896 | -0.704 |  | 49 | 41.882 | -7.118 | 21 | 27.865 | 6.865
30 | 29.814 | -0.186 |  | 17 | 36.969 | 19.969 | 32.43 | 33.166 | 0.736
40 | 39.743 | -0.257 |  | 21.6 | 44.32 | 22.72 | 47.24 | 43.106 | -4.134
48 | 49.023 | 1.023 |  | 23.2 | 45.224 | 22.024 | 43 | 44.736 | 1.736
59 | 58.273 | -0.727 |  | 19.6 | 31.177 | 11.577 | 45 | 27.38 | -17.62
30 | 30.337 | 0.337 |  | 23.8 | 35.205 | 11.405 | 32.36 | 36.468 | 4.108
40 | 39.743 | -0.257 |  | 54.4 | 49.175 | -5.225 | 37.25 | 40.74 | 3.49
57 | 56.883 | -0.117 |  | 33.8 | 40.018 | 6.218 | 60.2 | 47.824 | -12.376
66.23 | 66.169 | -0.061 |  | 27 | 25.125 | -1.875 | 48.18 | 49.542 | 1.362
56.42 | 56.369 | -0.051 |  | 27 | 37.98 | 10.98 | 33 | 35.201 | 2.201
49.58 | 49.582 | 0.002 |  | 30.7 | 27.495 | -3.205 | 36 | 42.295 | 6.295
39.6 | 38.762 | -0.838 |  | 39 | 33.837 | -5.163 | 25 | 34.561 | 9.561
32.73 | 33.381 | 0.651 |  | 29 | 30.73 | 1.73 | 45 | 38.61 | -6.39
65.58 | 65.668 | 0.088 |  | 41.3 | 39.003 | -2.297 | 43.5 | 41.565 | -1.935
69.87 | 69.662 | -0.208 |  | 32.86 | 39.965 | 7.105 | 56 | 48.262 | -7.738
62.23 | 62.631 | 0.401 |  | 39.23 | 40.395 | 1.165 | 42 | 43.519 | 1.519
92.86 | 92.279 | -0.581 |  | 42 | 34.71 | -7.29 | 29.9 | 37.122 | 7.222
56.8 | 56.803 | 0.003 |  | 40.5 | 46.5 | 6 | 30.6 | 37.122 | 6.522
58.51 | 58.491 | -0.019 |  | 25 | 28.719 | 3.719 | 20.15 | 20.119 | -0.031
37.5 | 36.838 | -0.662 |  | 24.8 | 33.115 | 8.315 | 24.65 | 25.386 | 0.736
35 | 35.837 | 0.837 |  | 22 | 32.887 | 10.887 | 25.73 | 30.328 | 4.598
36 | 36.606 | 0.606 |  | 25.7 | 35.961 | 10.261 | 46 | 67.249 | 21.249
36.5 | 36.646 | 0.146 |  | 25 | 41.609 | 16.609 | 47 | 71.844 | 24.844
38 | 38.26 | 0.26 |  | 42.5 | 54.38 | 11.88 | 45 | 41.309 | -3.691
37.5 | 36.433 | -1.067 |  | 61 | 29.795 | -31.205 | 37 | 37.689 | 0.689
40.5 | 41.239 | 0.739 |  | 35.06 | 26.907 | -8.153 | 35.3 | 30.332 | -4.968
40 | 39.756 | -0.244 |  | 34.82 | 37.22 | 2.4 | 55 | 43.899 | -11.101
40.3 | 40.385 | 0.085 |  | 36 | 34.328 | -1.672 | 39 | 45.624 | 6.624
33.86 | 33.536 | -0.324 |  | 52.13 | 53.357 | 1.227 | 58 | 47.453 | -10.547
35.2 | 36.059 | 0.859 |  | 27.4 | 41.376 | 13.976 | 17 | 36.878 | 19.878
38.17 | 39.189 | 1.019 |  | 40.18 | 41.834 | 1.654 | 20 | 35.478 | 15.478
38.88 | 38.89 | 0.01 |  |  |  |  | 31.7 | 51.837 | 20.137
37.63 | 36.462 | -1.168 |  |  |  |  | 33 | 37.81 | 4.81
39.21 | 39.053 | -0.157 |  |  |  |  | 52.25 | 45.379 | -6.871
42.11 | 41.785 | -0.325 |  |  |  |  | 42.62 | 48.563 | 5.943
43.5 | 42.614 | -0.886 |  |  |  |  | 60 | 75.087 | 15.087
40.33 | 40.34 | 0.01 |  |  |  |  | 66.23 | 52.968 | -13.262
41.82 | 42.054 | 0.234 |  |  |  |  | 34 | 32.719 | -1.281
44.47 | 43.496 | -0.974 |  |  |  |  | 25 | 23.402 | -1.598
44.89 | 45.017 | 0.127 |  |  |  |  | 76.9 | 58.92 | -17.98
40.73 | 41.023 | 0.293 |  |  |  |  | 31.1 | 38.156 | 7.056
41.93 | 42.669 | 0.739 |  |  |  |  | 24.5 | 33.463 | 8.963
44.67 | 44.015 | -0.655 |  |  |  |  | 23 | 43.248 | 20.248
45.37 | 45.414 | 0.044 |  |  |  |  | 33 | 47.033 | 14.033
42.37 | 41.693 | -0.677 |  |  |  |  | 28.67 | 40.65 | 11.98
44.67 | 45.246 | 0.576 |  |  |  |  | 44.78 | 37.371 | -7.409
46.16 | 45.568 | -0.592 |  |  |  |  | 38.82 | 40.262 | 1.442
45.65 | 47.371 | 1.721 |  |  |  |  | 42.3 | 38.237 | -4.063
46.16 | 47.371 | 1.211 |  |  |  |  | 76.9 | 58.92 | -17.98
45.57 | 44.954 | -0.616
43.89 | 44.648 | 0.758
27.5 | 27.865 | 0.365
30 | 30.4 | 0.4
32 | 31.952 | -0.048
27 | 27.865 | 0.865
17.5 | 18.396 | 0.896
36 | 31.671 | -4.329
27 | 27.865 | 0.865
25 | 25.475 | 0.475
29.62 | 30.055 | 0.435
31.39 | 30.588 | -0.802
33.17 | 33.667 | 0.497
34.21 | 33.858 | -0.352
35.98 | 36.124 | 0.144
42.8 | 42.799 | -0.001
20 | 19.507 | -0.493
22 | 21.789 | -0.211
41 | 41.912 | 0.912
44 | 43.496 | -0.504
38 | 37.443 | -0.557
38 | 39.689 | 1.689
59 | 58.271 | -0.729
60 | 60.027 | 0.027
37.36 | 37.112 | -0.248
40.29 | 39.825 | -0.465
42.44 | 42.711 | 0.271
44.14 | 44.255 | 0.115
56 | 56.529 | 0.529
47 | 47.343 | 0.343
44.87 | 45.721 | 0.851
49.28 | 49.698 | 0.418
50.46 | 51.259 | 0.799
51.52 | 49.405 | -2.115
33.22 | 33.264 | 0.044
40.21 | 40.732 | 0.522
24.8 | 25.482 | 0.682
34.7 | 33.287 | -1.413
38.3 | 39.715 | 1.415
41.8 | 41.776 | -0.024
22.2 | 23.584 | 1.384
31.9 | 31.58 | -0.32
37.5 | 36.181 | -1.319
39.9 | 39.507 | -0.393
46.67 | 44.476 | -2.194
43.2 | 45.11 | 1.91
40.09 | 42.49 | 2.4
49.5 | 47.865 | -1.635
49 | 47.778 | -1.222
26 | 26.109 | 0.109
40 | 39.57 | -0.43
47 | 48.097 | 1.097
43 | 42.765 | -0.235
54 | 52.624 | -1.376
35 | 35.408 | 0.408
27 | 27.128 | 0.128
19 | 19.767 | 0.767
28 | 27.766 | -0.234
37.5 | 37.736 | 0.236
44 | 45.135 | 1.135
61 | 58.914 | -2.086
31 | 30.96 | -0.04
31 | 29.935 | -1.065
38 | 38.359 | 0.359
48 | 48.129 | 0.129
28 | 28.848 | 0.848
37.4 | 37.122 | -0.278
26.6 | 27.495 | 0.895
23 | 23.035 | 0.035
22.08 | 21.699 | -0.381
21 | 20.089 | -0.911
26 | 25.944 | -0.056
30.7 | 31.224 | 0.524
24 | 24.031 | 0.031
36.5 | 36.365 | -0.135
26.5 | 27.325 | 0.825
33 | 33.199 | 0.199
38.5 | 38.189 | -0.311
46.4 | 46.017 | -0.383
23.4 | 24.18 | 0.78
29.52 | 29.186 | -0.334
35.73 | 36.237 | 0.507
36.93 | 36.538 | -0.392
58 | 57.698 | -0.302
32 | 32.613 | 0.613
39.5 | 39.655 | 0.155
30.26 | 30.405 | 0.145
35.38 | 35.28 | -0.1
48 | 48.011 | 0.011
60 | 59.424 | -0.576
35 | 35.495 | 0.495
40 | 39.681 | -0.319
47 | 48.115 | 1.115
43 | 43.153 | 0.153
54 | 52.918 | -1.082
69.89 | 69.459 | -0.431
49.1 | 49.166 | 0.066
49.1 | 49.166 | 0.066
17.5 | 16.518 | -0.982
18 | 19.362 | 1.362
23 | 23.187 | 0.187
26 | 25.251 | -0.749
85.66 | 84.015 | -1.645
24 | 24.771 | 0.771
15.5 | 15.22 | -0.28
26 | 27.757 | 1.757
25 | 24.463 | -0.537
29.67 | 30.3 | 0.63
39.37 | 38.76 | -0.61
36 | 36.019 | 0.019
32 | 32.267 | 0.267
19 | 20.019 | 1.019
33 | 32.267 | -0.733
89.6 | 88.486 | -1.114
89.2 | 89.463 | 0.263
88.7 | 88.617 | -0.083
86.11 | 85.313 | -0.797
84.1 | 85.313 | 1.213
50.4 | 50.438 | 0.038
60.7 | 61.112 | 0.412
41.5 | 41.161 | -0.339
44.5 | 44.625 | 0.125
58.4 | 58.634 | 0.234
51.66 | 51.694 | 0.034
41.65 | 41.655 | 0.005
37 | 35.969 | -1.031
33.8 | 34.895 | 1.095
31 | 31.004 | 0.004
29 | 28.794 | -0.206
21.8 | 21.759 | -0.041
57.5 | 57.199 | -0.301
66.6 | 66.682 | 0.082
31 | 30.67 | -0.33
39 | 39.232 | 0.232
51.43 | 50.805 | -0.625
38 | 38.263 | 0.263
53.31 | 52.848 | -0.462
44.05 | 44.252 | 0.202
36.73 | 36.469 | -0.261
27.3 | 27.589 | 0.289
64.3 | 63.923 | -0.377
33.33 | 33.846 | 0.516
37.22 | 37.477 | 0.257
43.56 | 43.311 | -0.249
38.78 | 39.595 | 0.815
40.22 | 40.03 | -0.19
42.33 | 42.118 | -0.212
41.44 | 41.827 | 0.387
27.93 | 28.183 | 0.253
31.28 | 31.328 | 0.048
34.91 | 34.732 | -0.178
39.01 | 38.969 | -0.041
45.87 | 45.877 | 0.007
52.79 | 53.769 | 0.979
69.28 | 69.054 | -0.226
71.63 | 71.467 | -0.163
57.5 | 57.199 | -0.301
66.6 | 66.682 | 0.082
Metric | Train | Val | Test
MAE | 0.7559 | 7.5354 | 6.9177
MSE | 1.8689 | 102.4365 | 85.8611
RMSE | 1.3671 | 10.1211 | 9.2661
R2 | 0.9924 | 0.3607 | 0.5348
LMI | 0.9351 | 0.2059 | 0.3261
EAE | 0.0217 | 0.2432 | 0.185
VAF | 99.243 | 37.3544 | 53.8679
STD | 1.367 | 10.0191 | 9.2274
LOOCV (Leave-One-Out — all 353 OOF predictions in Test column)
Train |  |  |  | Val |  |  | Test
Actual | Predicted | Error |  | Actual | Predicted | Error | Actual | Predicted | Error
27 | 27.857 | 0.857 |  | 34.7 | 30.215 | -4.485 | 26.1 | 13.954 | -12.146
42.5 | 43.002 | 0.502 |  | 75 | 82.059 | 7.059 | 43.5 | 29.285 | -14.215
29 | 28.745 | -0.255 |  | 33.8 | 37.643 | 3.843 | 47 | 34.912 | -12.088
69.89 | 69.678 | -0.212 |  | 42.3 | 39.249 | -3.051 | 52.3 | 40.497 | -11.803
38.1 | 45.104 | 7.004 |  | 61 | 36.549 | -24.451 | 14 | 20.202 | 6.202
46.86 | 46.21 | -0.65 |  | 17 | 20.493 | 3.493 | 31.9 | 35.901 | 4.001
26.5 | 27.061 | 0.561 |  | 65.58 | 63.106 | -2.474 | 35.6 | 40.838 | 5.238
45.87 | 45.439 | -0.431 |  | 21.8 | 26.533 | 4.733 | 43 | 45.603 | 2.603
30 | 30.103 | 0.103 |  | 29 | 29.666 | 0.666 | 13.7 | 20.737 | 7.037
37 | 36.935 | -0.065 |  | 24 | 25.57 | 1.57 | 27.5 | 38.098 | 10.598
23 | 24.374 | 1.374 |  | 56 | 42.827 | -13.173 | 34.8 | 41.444 | 6.644
79.6 | 79.26 | -0.34 |  | 28 | 27.279 | -0.721 | 38.1 | 47.966 | 9.866
41.44 | 41.612 | 0.172 |  | 48 | 49.571 | 1.571 | 61.85 | 54.318 | -7.532
51.66 | 51.814 | 0.154 |  | 40.18 | 39.124 | -1.056 | 43.75 | 54.871 | 11.121
23.2 | 23.2 | 0 |  | 42 | 39.974 | -2.026 | 40.94 | 48.197 | 7.257
42.62 | 42.731 | 0.111 |  | 30.7 | 31.966 | 1.266 | 82.5 | 80.095 | -2.405
54 | 53.783 | -0.217 |  | 37.36 | 36.804 | -0.556 | 83 | 79.968 | -3.032
42.33 | 41.848 | -0.482 |  | 21 | 27.52 | 6.52 | 84 | 79.887 | -4.113
19 | 20.36 | 1.36 |  | 26 | 38.986 | 12.986 | 79.5 | 80.956 | 1.456
79.5 | 82.059 | 2.559 |  | 17.5 | 19.174 | 1.674 | 75 | 82.193 | 7.193
25.7 | 25.143 | -0.557 |  | 23.4 | 24.184 | 0.784 | 40 | 31.502 | -8.498
41.82 | 41.39 | -0.43 |  | 47 | 47.548 | 0.548 | 41.4 | 38.247 | -3.153
42.37 | 42.804 | 0.434 |  | 21 | 24.128 | 3.128 | 38.4 | 34.251 | -4.149
22 | 23.482 | 1.482 |  | 44 | 40.043 | -3.957 | 30.6 | 39.897 | 9.297
35.06 | 35.096 | 0.036 |  | 37.5 | 38.105 | 0.605 | 38.4 | 41.003 | 2.603
25 | 25.049 | 0.049 |  | 29.9 | 30.096 | 0.196 | 34.8 | 37.791 | 2.991
52.25 | 52.341 | 0.091 |  | 60 | 58.512 | -1.488 | 25.2 | 25.769 | 0.569
43 | 44.031 | 1.031 |  | 40 | 36.617 | -3.383 | 27.4 | 32.845 | 5.445
19.6 | 19.476 | -0.124 |  | 40 | 38.259 | -1.741 | 28.5 | 46.777 | 18.277
31.9 | 32.442 | 0.542 |  | 31 | 32.834 | 1.834 | 49.8 | 49.715 | -0.085
58 | 57.107 | -0.893 |  | 52.79 | 65.811 | 13.021 | 58.1 | 53.417 | -4.683
54 | 53.174 | -0.826 |  | 24.5 | 29.641 | 5.141 | 61.3 | 67.81 | 6.51
27 | 27.52 | 0.52 |  | 35.6 | 41.277 | 5.677 | 65.2 | 62.106 | -3.094
44 | 44.356 | 0.356 |  | 38 | 39.934 | 1.934 | 71.2 | 72.049 | 0.849
32.36 | 32.354 | -0.006 |  | 25 | 33.152 | 8.152 | 79.6 | 71.033 | -8.567
33.17 | 32.868 | -0.302 |  | 44.67 | 49.091 | 4.421 | 32.9 | 25.219 | -7.681
58 | 56.335 | -1.665 |  | 31.1 | 35.189 | 4.089 | 27.7 | 29.125 | 1.425
43.5 | 44.232 | 0.732 |  | 44.87 | 46.236 | 1.366 | 29 | 29.988 | 0.988
46.16 | 46.2 | 0.04 |  | 60 | 76.541 | 16.541 | 30 | 31.616 | 1.616
20 | 20.127 | 0.127 |  | 65.2 | 64.888 | -0.312 | 40 | 39.078 | -0.922
35 | 34.535 | -0.465 |  | 43.5 | 29.374 | -14.126 | 48 | 50.01 | 2.01
27.4 | 27.653 | 0.253 |  | 18 | 25.629 | 7.629 | 56 | 46.272 | -9.728
39.21 | 38.505 | -0.705 |  | 36.73 | 39.775 | 3.045 | 37 | 39.656 | 2.656
52.13 | 51.974 | -0.156 |  | 30 | 28.445 | -1.555 | 44 | 49.783 | 5.783
54.4 | 52.718 | -1.682 |  | 31.28 | 32.484 | 1.204 | 59 | 47.227 | -11.773
20.15 | 20.385 | 0.235 |  | 35.2 | 35.756 | 0.556 | 30 | 29.268 | -0.732
24.8 | 25.298 | 0.498 |  | 44.14 | 43.317 | -0.823 | 40 | 38.899 | -1.101
26 | 24.728 | -1.272 |  | 35.73 | 35.753 | 0.023 | 48 | 51.241 | 3.241
25.2 | 24.888 | -0.312 |  | 60 | 45.918 | -14.082 | 29 | 28.949 | -0.051
85.66 | 83.845 | -1.815 |  | 29.62 | 30.015 | 0.395 | 57 | 49.787 | -7.213
27.5 | 29.374 | 1.874 |  | 24.65 | 24.195 | -0.455 | 66.23 | 66.818 | 0.588
36 | 34.657 | -1.343 |  | 34.21 | 34.753 | 0.543 | 56.42 | 53.944 | -2.476
31 | 31.16 | 0.16 |  | 40.5 | 39.622 | -0.878 | 49.58 | 49.324 | -0.256
36 | 35.668 | -0.332 |  | 32.5 | 30.95 | -1.55 | 39.6 | 32.041 | -7.559
38.3 | 38.596 | 0.296 |  | 35 | 43.309 | 8.309 | 32.73 | 41.809 | 9.079
40.22 | 40.278 | 0.058 |  | 38.82 | 46.049 | 7.229 | 65.58 | 65.16 | -0.42
40 | 40.095 | 0.095 |  | 75.9 | 75.116 | -0.784 | 75.9 | 69.457 | -6.443
51.52 | 51.048 | -0.472 |  | 43.5 | 38.923 | -4.577 | 69.87 | 66.19 | -3.68
33 | 32.263 | -0.737 |  | 37.4 | 25.428 | -11.972 | 62.23 | 83.115 | 20.885
34 | 34.256 | 0.256 |  | 28.67 | 39.117 | 10.447 | 92.86 | 73.104 | -19.756
46.4 | 46.079 | -0.321 |  | 44.47 | 44.254 | -0.216 | 56.8 | 72.491 | 15.691
36 | 35.732 | -0.268 |  | 45.87 | 45.319 | -0.551 | 79.83 | 79.373 | -0.457
37 | 37.17 | 0.17 |  | 38 | 45.772 | 7.772 | 58.51 | 54.68 | -3.83
35 | 34.528 | -0.472 |  | 38 | 38.397 | 0.397 | 86.6 | 73.245 | -13.355
37 | 35.762 | -1.238 |  | 61 | 28.354 | -32.646 | 32.5 | 30.589 | -1.911
59 | 57.47 | -1.53 |  | 47 | 37.264 | -9.736 | 35 | 36.133 | 1.133
24.8 | 24.745 | -0.055 |  | 20 | 42.602 | 22.602 | 37 | 37.975 | 0.975
37.5 | 36.366 | -1.134 |  | 33.86 | 34.111 | 0.251 | 37.5 | 36.172 | -1.328
43 | 45.104 | 2.104 |  | 48 | 44.605 | -3.395 | 35 | 42.244 | 7.244
44.89 | 44.856 | -0.034 |  | 40 | 38.259 | -1.741 | 36 | 35.376 | -0.624
35.3 | 35.261 | -0.039 |  |  |  |  | 36.5 | 36.246 | -0.254
58.51 | 58.315 | -0.195 |  |  |  |  | 37.5 | 37.538 | 0.038
17 | 17.492 | 0.492 |  |  |  |  | 38 | 37.875 | -0.125
41.93 | 42.86 | 0.93 |  |  |  |  | 37.5 | 36.04 | -1.46
56 | 56.532 | 0.532 |  |  |  |  | 39 | 38.469 | -0.531
22.08 | 20.984 | -1.096 |  |  |  |  | 40 | 39.417 | -0.583
40.5 | 41.149 | 0.649 |  |  |  |  | 40.5 | 39.998 | -0.502
33 | 31.993 | -1.007 |  |  |  |  | 42.5 | 41.898 | -0.602
40.94 | 41.295 | 0.355 |  |  |  |  | 41 | 38.389 | -2.611
46.23 | 46.21 | -0.02 |  |  |  |  | 39 | 43.405 | 4.405
21.6 | 22.814 | 1.214 |  |  |  |  | 40 | 42.808 | 2.808
47.24 | 46.82 | -0.42 |  |  |  |  | 40.3 | 42.328 | 2.028
32 | 31.912 | -0.088 |  |  |  |  | 41 | 40.869 | -0.131
42.8 | 42.607 | -0.193 |  |  |  |  | 40 | 41.262 | 1.262
31 | 30.609 | -0.391 |  |  |  |  | 33.86 | 33.133 | -0.727
37.5 | 37.998 | 0.498 |  |  |  |  | 35.2 | 36.553 | 1.353
36 | 35.881 | -0.119 |  |  |  |  | 38.17 | 41.036 | 2.866
39 | 39.02 | 0.02 |  |  |  |  | 38.88 | 40.049 | 1.169
58.4 | 58.334 | -0.066 |  |  |  |  | 37.63 | 34.922 | -2.708
84.1 | 84.822 | 0.722 |  |  |  |  | 39.21 | 39.021 | -0.189
30 | 29.841 | -0.159 |  |  |  |  | 42.11 | 41.658 | -0.452
49.8 | 49.803 | 0.003 |  |  |  |  | 43.5 | 42.122 | -1.378
45 | 44.457 | -0.543 |  |  |  |  | 40.33 | 39.725 | -0.605
46 | 45.519 | -0.481 |  |  |  |  | 41.82 | 42.086 | 0.266
32 | 32.264 | 0.264 |  |  |  |  | 44.47 | 44.308 | -0.162
44.5 | 44.504 | 0.004 |  |  |  |  | 44.89 | 44.235 | -0.655
43 | 43.447 | 0.447 |  |  |  |  | 42.57 | 43.216 | 0.646
47.58 | 46.21 | -1.37 |  |  |  |  | 43.54 | 43.607 | 0.067
31.9 | 29.374 | -2.526 |  |  |  |  | 46.23 | 46.351 | 0.121
39.6 | 39.438 | -0.162 |  |  |  |  | 46.86 | 46.252 | -0.608
49.1 | 49.171 | 0.071 |  |  |  |  | 47.58 | 45.928 | -1.652
57 | 56.667 | -0.333 |  |  |  |  | 47.92 | 46.105 | -1.815
48 | 49.571 | 1.571 |  |  |  |  | 46.86 | 46.11 | -0.75
40.33 | 40.036 | -0.294 |  |  |  |  | 40.73 | 40.418 | -0.312
37.5 | 36.897 | -0.603 |  |  |  |  | 41.93 | 43.636 | 1.706
39.01 | 39.012 | 0.002 |  |  |  |  | 44.67 | 44.872 | 0.202
53.31 | 52.834 | -0.476 |  |  |  |  | 45.37 | 45.511 | 0.141
79.83 | 80.041 | 0.211 |  |  |  |  | 42.37 | 44.998 | 2.628
48 | 48.367 | 0.367 |  |  |  |  | 44.67 | 46.978 | 2.308
49.28 | 48.449 | -0.831 |  |  |  |  | 46.16 | 43.945 | -2.215
66.6 | 66.859 | 0.259 |  |  |  |  | 45.87 | 47.57 | 1.7
66.6 | 66.859 | 0.259 |  |  |  |  | 45.65 | 48.207 | 2.557
36.5 | 35.631 | -0.869 |  |  |  |  | 46.16 | 47.021 | 0.861
43.2 | 46.604 | 3.404 |  |  |  |  | 45.57 | 48.947 | 3.377
40.73 | 40.981 | 0.251 |  |  |  |  | 43.89 | 51.144 | 7.254
27.4 | 29.516 | 2.116 |  |  |  |  | 21 | 27.42 | 6.42
40 | 40.65 | 0.65 |  |  |  |  | 27.5 | 26.314 | -1.186
35.38 | 35.417 | 0.037 |  |  |  |  | 18 | 28.409 | 10.409
56.42 | 56.568 | 0.148 |  |  |  |  | 30 | 30.155 | 0.155
38 | 39.336 | 1.336 |  |  |  |  | 32 | 31.772 | -0.228
44.05 | 43.346 | -0.704 |  |  |  |  | 27 | 26.508 | -0.492
32.86 | 33.052 | 0.192 |  |  |  |  | 17.5 | 31.01 | 13.51
88.7 | 88.467 | -0.233 |  |  |  |  | 36 | 25.444 | -10.556
49 | 48.705 | -0.295 |  |  |  |  | 27 | 26.507 | -0.493
27.7 | 28.239 | 0.539 |  |  |  |  | 25 | 26.754 | 1.754
27 | 27.52 | 0.52 |  |  |  |  | 29.62 | 37.394 | 7.774
28.5 | 28.42 | -0.08 |  |  |  |  | 31.39 | 25.907 | -5.483
50.46 | 51.197 | 0.737 |  |  |  |  | 33.17 | 34.415 | 1.245
36.93 | 36.864 | -0.066 |  |  |  |  | 32.43 | 39.664 | 7.234
82.5 | 82.059 | -0.441 |  |  |  |  | 34.21 | 29.127 | -5.083
38.4 | 40 | 1.6 |  |  |  |  | 35.98 | 39.136 | 3.156
29 | 29.349 | 0.349 |  |  |  |  | 42.8 | 39.765 | -3.035
59 | 58.19 | -0.81 |  |  |  |  | 45.02 | 42.306 | -2.714
83 | 82.059 | -0.941 |  |  |  |  | 47.24 | 49.049 | 1.809
42.11 | 42.194 | 0.084 |  |  |  |  | 20 | 20.663 | 0.663
39.23 | 39.48 | 0.25 |  |  |  |  | 22 | 25.336 | 3.336
40.3 | 40.373 | 0.073 |  |  |  |  | 41 | 40.435 | -0.565
39.9 | 40.039 | 0.139 |  |  |  |  | 44 | 40.874 | -3.126
40.29 | 39.266 | -1.024 |  |  |  |  | 38 | 36.301 | -1.699
40 | 35.165 | -4.835 |  |  |  |  | 38 | 42.321 | 4.321
38 | 36.81 | -1.19 |  |  |  |  | 59 | 55.039 | -3.961
31 | 31.259 | 0.259 |  |  |  |  | 60 | 58.248 | -1.752
32.73 | 33.029 | 0.299 |  |  |  |  | 37.36 | 36.98 | -0.38
49.1 | 49.171 | 0.071 |  |  |  |  | 40.29 | 38.695 | -1.595
47.92 | 46.21 | -1.71 |  |  |  |  | 42.44 | 42.52 | 0.08
33 | 34.549 | 1.549 |  |  |  |  | 43 | 44.806 | 1.806
43.54 | 43.679 | 0.139 |  |  |  |  | 44.14 | 42.362 | -1.778
76.9 | 76.832 | -0.068 |  |  |  |  | 49 | 43.063 | -5.937
43 | 42.073 | -0.927 |  |  |  |  | 56 | 70.056 | 14.056
71.2 | 71.559 | 0.359 |  |  |  |  | 47 | 30.4 | -16.6
34.8 | 41.277 | 6.477 |  |  |  |  | 45 | 32.877 | -12.123
37.63 | 36.718 | -0.912 |  |  |  |  | 44.87 | 47.713 | 2.843
76.9 | 76.832 | -0.068 |  |  |  |  | 49.28 | 45.285 | -3.995
30.7 | 31.817 | 1.117 |  |  |  |  | 50.46 | 50.86 | 0.4
33.8 | 35.449 | 1.649 |  |  |  |  | 51.52 | 47.892 | -3.628
25.73 | 25.827 | 0.097 |  |  |  |  | 33.22 | 36.531 | 3.311
50.4 | 50.2 | -0.2 |  |  |  |  | 32.36 | 33.281 | 0.921
23 | 22.695 | -0.305 |  |  |  |  | 37.25 | 38.018 | 0.768
25 | 25.601 | 0.601 |  |  |  |  | 40.21 | 39.421 | -0.789
45.02 | 45.782 | 0.762 |  |  |  |  | 24.8 | 34.938 | 10.138
40.21 | 40.112 | -0.098 |  |  |  |  | 34.7 | 29.777 | -4.923
84 | 82.059 | -1.941 |  |  |  |  | 17 | 23.544 | 6.544
15.5 | 16.171 | 0.671 |  |  |  |  | 38.3 | 38.489 | 0.189
45.37 | 45.125 | -0.245 |  |  |  |  | 21.6 | 25.663 | 4.063
60.2 | 59.272 | -0.928 |  |  |  |  | 41.8 | 39.957 | -1.843
55 | 54.39 | -0.61 |  |  |  |  | 23.2 | 26.89 | 3.69
44 | 42.822 | -1.178 |  |  |  |  | 22.2 | 30.952 | 8.752
38.17 | 39.492 | 1.322 |  |  |  |  | 31.9 | 32.362 | 0.462
45 | 45.126 | 0.126 |  |  |  |  | 19.6 | 19.127 | -0.473
41 | 40.01 | -0.99 |  |  |  |  | 37.5 | 33.651 | -3.849
45.65 | 46.084 | 0.434 |  |  |  |  | 23.8 | 19.925 | -3.875
23 | 23.264 | 0.264 |  |  |  |  | 39.9 | 40.488 | 0.588
43.89 | 45.792 | 1.902 |  |  |  |  | 60.2 | 44.32 | -15.88
61.3 | 62.095 | 0.795 |  |  |  |  | 46.67 | 40.64 | -6.03
47 | 47.766 | 0.766 |  |  |  |  | 54.4 | 49.154 | -5.246
28 | 27.944 | -0.056 |  |  |  |  | 43.2 | 54.243 | 11.043
35.98 | 36.92 | 0.94 |  |  |  |  | 40.09 | 44.298 | 4.208
71.63 | 71.9 | 0.27 |  |  |  |  | 48.18 | 51.834 | 3.654
46.67 | 45.501 | -1.169 |  |  |  |  | 49.5 | 41.523 | -7.977
39 | 41.937 | 2.937 |  |  |  |  | 33 | 38.644 | 5.644
47 | 41.277 | -5.723 |  |  |  |  | 49 | 38.16 | -10.84
35 | 35.459 | 0.459 |  |  |  |  | 26 | 26.062 | 0.062
52.3 | 45.104 | -7.196 |  |  |  |  | 36 | 42.746 | 6.746
27.3 | 27.446 | 0.146 |  |  |  |  | 33.8 | 35.72 | 1.92
43.75 | 44.33 | 0.58 |  |  |  |  | 40 | 37.933 | -2.067
49.5 | 46.654 | -2.846 |  |  |  |  | 47 | 48.619 | 1.619
37.22 | 37.3 | 0.08 |  |  |  |  | 43 | 42.618 | -0.382
45.57 | 45.782 | 0.212 |  |  |  |  | 54 | 53.283 | -0.717
61.85 | 61.785 | -0.065 |  |  |  |  | 25 | 28.21 | 3.21
38.78 | 38.843 | 0.063 |  |  |  |  | 27 | 24.93 | -2.07
29.52 | 28.769 | -0.751 |  |  |  |  | 35 | 42.781 | 7.781
22.2 | 22.123 | -0.077 |  |  |  |  | 27 | 34.452 | 7.452
26 | 26.076 | 0.076 |  |  |  |  | 27 | 31.961 | 4.961
49.58 | 49.713 | 0.133 |  |  |  |  | 45 | 39.811 | -5.189
60.7 | 60.729 | 0.029 |  |  |  |  | 19 | 28.76 | 9.76
41 | 41.846 | 0.846 |  |  |  |  | 28 | 26.349 | -1.651
33 | 32.962 | -0.038 |  |  |  |  | 37.5 | 36.681 | -0.819
41.4 | 40 | -1.4 |  |  |  |  | 44 | 50.487 | 6.487
38.5 | 38.694 | 0.194 |  |  |  |  | 61 | 40.621 | -20.379
37 | 36.524 | -0.476 |  |  |  |  | 31 | 34.702 | 3.702
32.9 | 32.555 | -0.345 |  |  |  |  | 43.5 | 45.051 | 1.551
41.3 | 41.285 | -0.015 |  |  |  |  | 56 | 44.915 | -11.085
62.23 | 62.408 | 0.178 |  |  |  |  | 31 | 24.902 | -6.098
33.22 | 32.874 | -0.346 |  |  |  |  | 38 | 34.44 | -3.56
56 | 55.649 | -0.351 |  |  |  |  | 48 | 50.814 | 2.814
34.91 | 34.839 | -0.071 |  |  |  |  | 28 | 26.91 | -1.09
40.09 | 41.274 | 1.184 |  |  |  |  | 42 | 45.32 | 3.32
30.6 | 30.096 | -0.504 |  |  |  |  | 37.4 | 26.615 | -10.785
30.6 | 35.165 | 4.565 |  |  |  |  | 26.6 | 35.508 | 8.908
24 | 24.176 | 0.176 |  |  |  |  | 29.9 | 33.577 | 3.677
57.5 | 56.976 | -0.524 |  |  |  |  | 30.7 | 24.867 | -5.833
22 | 22.518 | 0.518 |  |  |  |  | 23 | 36.744 | 13.744
33.33 | 33.535 | 0.205 |  |  |  |  | 30.6 | 32.894 | 2.294
46.16 | 45.313 | -0.847 |  |  |  |  | 20.15 | 26.464 | 6.314
18 | 19.094 | 1.094 |  |  |  |  | 22.08 | 16.869 | -5.211
26 | 26.148 | 0.148 |  |  |  |  | 24.65 | 23.931 | -0.719
41 | 41.248 | 0.248 |  |  |  |  | 25.73 | 29.737 | 4.007
40 | 40 | 0 |  |  |  |  | 21 | 20.373 | -0.627
40 | 39.225 | -0.775 |  |  |  |  | 26 | 27.319 | 1.319
86.11 | 85.863 | -0.247 |  |  |  |  | 30.7 | 34.312 | 3.612
32 | 32.486 | 0.486 |  |  |  |  | 39 | 39.335 | 0.335
41.5 | 41.608 | 0.108 |  |  |  |  | 46 | 44.178 | -1.822
14 | 13.865 | -0.135 |  |  |  |  | 24 | 23.159 | -0.841
66.23 | 66.182 | -0.048 |  |  |  |  | 29 | 31.826 | 2.826
69.28 | 69.112 | -0.168 |  |  |  |  | 36.5 | 33.258 | -3.242
42.44 | 42.143 | -0.297 |  |  |  |  | 41.3 | 41.37 | 0.07
57.5 | 56.976 | -0.524 |  |  |  |  | 47 | 50.123 | 3.123
37.5 | 37.187 | -0.313 |  |  |  |  | 26.5 | 31.633 | 5.133
41.8 | 40.895 | -0.905 |  |  |  |  | 33 | 33.809 | 0.809
42.5 | 42.28 | -0.22 |  |  |  |  | 38.5 | 38.446 | -0.054
45 | 45.451 | 0.451 |  |  |  |  | 46.4 | 45.677 | -0.723
37.25 | 37.033 | -0.217 |  |  |  |  | 23.4 | 21.569 | -1.831
49 | 49.109 | 0.109 |  |  |  |  | 29.52 | 28.032 | -1.488
19 | 20.42 | 1.42 |  |  |  |  | 32.86 | 37.907 | 5.047
29.67 | 29.95 | 0.28 |  |  |  |  | 35.73 | 32.653 | -3.077
42 | 40.844 | -1.156 |  |  |  |  | 36.93 | 37.304 | 0.374
34.8 | 36.644 | 1.844 |  |  |  |  | 39.23 | 39.362 | 0.132
64.3 | 62.901 | -1.399 |  |  |  |  | 58 | 49.299 | -8.701
56.8 | 57.088 | 0.288 |  |  |  |  | 45 | 44.166 | -0.834
38.4 | 36.644 | -1.756 |  |  |  |  | 37 | 36.377 | -0.623
27 | 27.33 | 0.33 |  |  |  |  | 32 | 45.009 | 13.009
86.6 | 86.605 | 0.005 |  |  |  |  | 39.5 | 40.003 | 0.503
41.65 | 41.478 | -0.172 |  |  |  |  | 30.26 | 41.088 | 10.828
38.88 | 39.007 | 0.127 |  |  |  |  | 35.38 | 37.765 | 2.385
31.39 | 31.44 | 0.05 |  |  |  |  | 35.3 | 31.812 | -3.488
39.37 | 38.668 | -0.702 |  |  |  |  | 48 | 45.659 | -2.341
29 | 28.259 | -0.741 |  |  |  |  | 42 | 33.53 | -8.47
46.86 | 46.723 | -0.137 |  |  |  |  | 60 | 48.56 | -11.44
39.5 | 39.773 | 0.273 |  |  |  |  | 35 | 37.042 | 2.042
66.23 | 66.309 | 0.079 |  |  |  |  | 55 | 48.408 | -6.592
92.86 | 92.538 | -0.322 |  |  |  |  | 40 | 36.972 | -3.028
25 | 24.09 | -0.91 |  |  |  |  | 47 | 48.6 | 1.6
23.8 | 22.586 | -1.214 |  |  |  |  | 43 | 39.94 | -3.06
27.93 | 27.766 | -0.164 |  |  |  |  | 54 | 52.037 | -1.963
51.43 | 51.517 | 0.087 |  |  |  |  | 39 | 50.796 | 11.796
25 | 24.757 | -0.243 |  |  |  |  | 58 | 41.042 | -16.958
26.6 | 27.228 | 0.628 |  |  |  |  | 69.89 | 41.732 | -28.158
30.26 | 30.759 | 0.499 |  |  |  |  | 40.5 | 47.843 | 7.343
89.6 | 89.287 | -0.313 |  |  |  |  | 49.1 | 49.496 | 0.396
69.87 | 69.852 | -0.018 |  |  |  |  | 49.1 | 49.496 | 0.396
34.82 | 34.862 | 0.042 |  |  |  |  | 17.5 | 20.403 | 2.903
36 | 35.88 | -0.12 |  |  |  |  | 18 | 22.897 | 4.897
31.7 | 31.989 | 0.289 |  |  |  |  | 23 | 20.944 | -2.056
39 | 38.06 | -0.94 |  |  |  |  | 26 | 24.229 | -1.771
25 | 24.44 | -0.56 |  |  |  |  | 25 | 19.94 | -5.06
27.5 | 27.52 | 0.02 |  |  |  |  | 24.8 | 25.62 | 0.82
33 | 32.264 | -0.736 |  |  |  |  | 22 | 25.424 | 3.424
27 | 27.132 | 0.132 |  |  |  |  | 25.7 | 27.207 | 1.507
44.67 | 44.702 | 0.032 |  |  |  |  | 17 | 23.292 | 6.292
48.18 | 49.687 | 1.507 |  |  |  |  | 25 | 30.935 | 5.935
44.78 | 44.634 | -0.146 |  |  |  |  | 20 | 34.3 | 14.3
43.56 | 43.305 | -0.255 |  |  |  |  | 31.7 | 34.967 | 3.267
13.7 | 13.865 | 0.165 |  |  |  |  | 42.5 | 42.247 | -0.253
36.5 | 36.849 | 0.349 |  |  |  |  | 61 | 26.537 | -34.463
32.43 | 31.495 | -0.935 |  |  |  |  | 85.66 | 36.806 | -48.854
39 | 40.329 | 1.329 |  |  |  |  | 33 | 36.885 | 3.885
17.5 | 17.916 | 0.416 |  |  |  |  | 24 | 34.637 | 10.637
39 | 38.579 | -0.421 |  |  |  |  | 15.5 | 26.484 | 10.984
58.1 | 57.157 | -0.943 |  |  |  |  | 26 | 48.546 | 22.546
47 | 47.839 | 0.839 |  |  |  |  | 25 | 39.317 | 14.317
89.2 | 89.315 | 0.115 |  |  |  |  | 52.25 | 44.786 | -7.464
42.57 | 42.409 | -0.161 |  |  |  |  | 29.67 | 27.3 | -2.37
[7 empty] | 35.06 | 30.36 | -4.7
[7 empty] | 39.37 | 33.863 | -5.507
[7 empty] | 42.62 | 44.644 | 2.024
[7 empty] | 36 | 61.389 | 25.389
[7 empty] | 32 | 32.71 | 0.71
[7 empty] | 19 | 28.817 | 9.817
[7 empty] | 33 | 31.926 | -1.074
[7 empty] | 89.6 | 71.293 | -18.307
[7 empty] | 89.2 | 88.114 | -1.086
[7 empty] | 88.7 | 89.353 | 0.653
[7 empty] | 86.11 | 86.545 | 0.435
[7 empty] | 84.1 | 87.408 | 3.308
[7 empty] | 60 | 69.511 | 9.511
[7 empty] | 50.4 | 44.009 | -6.391
[7 empty] | 60.7 | 67.06 | 6.36
[7 empty] | 41.5 | 37.547 | -3.953
[7 empty] | 44.5 | 44.155 | -0.345
[7 empty] | 66.23 | 48.232 | -17.998
[7 empty] | 58.4 | 60.13 | 1.73
[7 empty] | 51.66 | 48.283 | -3.377
[7 empty] | 41.65 | 38.263 | -3.387
[7 empty] | 34.82 | 38.176 | 3.356
[7 empty] | 34 | 39.878 | 5.878
[7 empty] | 37 | 31.743 | -5.257
[7 empty] | 33.8 | 39.49 | 5.69
[7 empty] | 31 | 32.841 | 1.841
[7 empty] | 29 | 26.217 | -2.783
[7 empty] | 25 | 24.664 | -0.336
[7 empty] | 21.8 | 26.894 | 5.094
[7 empty] | 57.5 | 54.545 | -2.955
[7 empty] | 66.6 | 67.239 | 0.639
[7 empty] | 76.9 | 76.648 | -0.252
[7 empty] | 31 | 36.004 | 5.004
[7 empty] | 36 | 32.601 | -3.399
[7 empty] | 39 | 50.5 | 11.5
[7 empty] | 31.1 | 38.663 | 7.563
[7 empty] | 51.43 | 41.791 | -9.639
[7 empty] | 38 | 45.215 | 7.215
[7 empty] | 53.31 | 42.679 | -10.631
[7 empty] | 52.13 | 51.039 | -1.091
[7 empty] | 44.05 | 46.8 | 2.75
[7 empty] | 36.73 | 37.7 | 0.97
[7 empty] | 27.3 | 41.69 | 14.39
[7 empty] | 24.5 | 28.548 | 4.048
[7 empty] | 23 | 31.916 | 8.916
[7 empty] | 33 | 27.336 | -5.664
[7 empty] | 64.3 | 35.074 | -29.226
[7 empty] | 27.4 | 44.857 | 17.457
[7 empty] | 28.67 | 40.801 | 12.131
[7 empty] | 33.33 | 40.577 | 7.247
[7 empty] | 37.22 | 44.565 | 7.345
[7 empty] | 43.56 | 44.647 | 1.087
[7 empty] | 44.78 | 39.09 | -5.69
[7 empty] | 38.78 | 39.693 | 0.913
[7 empty] | 40.22 | 40.035 | -0.185
[7 empty] | 42.33 | 40.255 | -2.075
[7 empty] | 41.44 | 35.494 | -5.946
[7 empty] | 27.93 | 31.766 | 3.836
[7 empty] | 31.28 | 29.11 | -2.17
[7 empty] | 34.91 | 31.609 | -3.301
[7 empty] | 38.82 | 46.267 | 7.447
[7 empty] | 40.18 | 41.596 | 1.416
[7 empty] | 42.3 | 40.294 | -2.006
[7 empty] | 39.01 | 44.579 | 5.569
[7 empty] | 45.87 | 28.429 | -17.441
[7 empty] | 52.79 | 64.931 | 12.141
[7 empty] | 69.28 | 61.645 | -7.635
[7 empty] | 71.63 | 67.267 | -4.363
[7 empty] | 57.5 | 55.19 | -2.31
[7 empty] | 66.6 | 67.344 | 0.744
[7 empty] | 76.9 | 76.736 | -0.164
Metric | Train | Val | Test
MAE | 0.6763 | 4.9311 | 4.915
MSE | 1.4134 | 62.9489 | 56.4711
RMSE | 1.1889 | 7.934 | 7.5147
R2 | 0.994 | 0.6433 | 0.7492
LMI | 0.9399 | 0.5174 | 0.5565
EAE | 0.0179 | 0.1357 | 0.1324
VAF | 99.3989 | 64.3796 | 74.9222
STD | 1.1889 | 7.9282 | 7.5141

## AdaBoost
AdaBoost — Predictions vs Actual (representative fold per regime)
Random KFold (industry-comparable)
Train |  |  |  | Val |  |  | Test
Actual | Predicted | Error |  | Actual | Predicted | Error | Actual | Predicted | Error
30 | 36.075 | 6.075 |  | 66.6 | 54.989 | -11.611 | 43.5 | 35.164 | -8.336
22 | 37.342 | 15.342 |  | 21 | 30.136 | 9.136 | 31.9 | 29.166 | -2.734
36.93 | 44.284 | 7.354 |  | 25 | 36.788 | 11.788 | 13.7 | 26.316 | 12.616
42.57 | 42.498 | -0.072 |  | 75.9 | 64.016 | -11.884 | 61.85 | 53.469 | -8.381
54.4 | 46.845 | -7.555 |  | 41 | 38.921 | -2.079 | 84 | 71.25 | -12.75
43.56 | 46.614 | 3.054 |  | 34 | 42.935 | 8.935 | 41.4 | 35.092 | -6.308
45.65 | 46.25 | 0.6 |  | 30 | 42.68 | 12.68 | 38.4 | 35.342 | -3.058
33.22 | 40.932 | 7.712 |  | 58.1 | 45.747 | -12.353 | 71.2 | 57.386 | -13.814
31.7 | 40.793 | 9.093 |  | 79.5 | 71.25 | -8.25 | 79.6 | 58.16 | -21.44
30.6 | 34.568 | 3.968 |  | 57.5 | 41.848 | -15.652 | 40 | 46.338 | 6.338
39 | 45.365 | 6.365 |  | 34.8 | 27.537 | -7.263 | 57 | 44.893 | -12.107
45.87 | 46.25 | 0.38 |  | 19 | 37.4 | 18.4 | 37 | 39.319 | 2.319
47.92 | 46.25 | -1.67 |  | 32 | 35.534 | 3.534 | 40.3 | 42.498 | 2.198
28 | 39.04 | 11.04 |  | 27.93 | 39.1 | 11.17 | 35.2 | 41.02 | 5.82
25 | 34.726 | 9.726 |  | 30.7 | 40.559 | 9.859 | 39.21 | 40.469 | 1.259
26 | 39.655 | 13.655 |  | 40 | 44.619 | 4.619 | 43.54 | 45.885 | 2.345
34.82 | 34.568 | -0.252 |  | 47 | 41.622 | -5.378 | 46.86 | 46.338 | -0.522
56.8 | 61.783 | 4.983 |  | 48 | 40.157 | -7.843 | 40.73 | 41.58 | 0.85
66.23 | 53.612 | -12.618 |  | 19.6 | 37.424 | 17.824 | 44.67 | 46.062 | 1.392
47 | 37.651 | -9.349 |  | 29 | 41.737 | 12.737 | 27 | 30.136 | 3.136
69.89 | 54.439 | -15.451 |  | 32.9 | 33.724 | 0.824 | 36 | 30.136 | -5.864
42.37 | 46.062 | 3.692 |  | 56.42 | 58.966 | 2.546 | 25 | 33.757 | 8.757
32 | 41.956 | 9.956 |  | 46 | 50.018 | 4.018 | 45.02 | 41.475 | -3.545
27.4 | 43.377 | 15.977 |  | 28.67 | 49.694 | 21.024 | 47.24 | 45.735 | -1.505
33.86 | 38.99 | 5.13 |  | 19 | 35.342 | 16.342 | 60 | 45.296 | -14.704
20 | 36.075 | 16.075 |  | 46.16 | 45.506 | -0.654 | 37.36 | 41.02 | 3.66
27.3 | 35.719 | 8.419 |  | 40 | 40.261 | 0.261 | 42.44 | 42.68 | 0.24
53.31 | 37.625 | -15.685 |  | 40.18 | 45.441 | 5.261 | 43 | 44.925 | 1.925
38 | 38.375 | 0.375 |  | 92.86 | 69.202 | -23.658 | 44.14 | 43.259 | -0.881
50.46 | 40.157 | -10.303 |  | 41.82 | 43.056 | 1.236 | 45 | 36.403 | -8.597
64.3 | 45.948 | -18.352 |  | 23 | 34.451 | 11.451 | 40.21 | 44.925 | 4.715
18 | 33.036 | 15.036 |  | 38.78 | 50.018 | 11.238 | 41.8 | 39.319 | -2.481
31 | 37.342 | 6.342 |  | 38 | 42.266 | 4.266 | 31.9 | 36.874 | 4.974
14 | 26.199 | 12.199 |  | 45 | 42.283 | -2.717 | 39.9 | 41.996 | 2.096
40 | 42.556 | 2.556 |  | 25 | 37.962 | 12.962 | 46.67 | 40.818 | -5.852
20.15 | 35.534 | 15.384 |  | 17 | 39.764 | 22.764 | 43.2 | 46.062 | 2.862
42.8 | 41.692 | -1.108 |  | 40.5 | 42.946 | 2.446 | 40.09 | 40.469 | 0.379
79.83 | 70.442 | -9.388 |  | 24 | 36.322 | 12.322 | 33 | 44.85 | 11.85
34.8 | 32.539 | -2.261 |  | 76.9 | 49.767 | -27.133 | 26 | 38.474 | 12.474
71.63 | 61.463 | -10.167 |  | 39 | 45.296 | 6.296 | 35 | 39.912 | 4.912
37.25 | 43.377 | 6.127 |  | 25.7 | 37.355 | 11.655 | 31 | 41.737 | 10.737
45.57 | 46.333 | 0.763 |  | 43 | 34.726 | -8.274 | 43.5 | 42.298 | -1.202
50.4 | 41.651 | -8.749 |  | 36.5 | 40.285 | 3.785 | 48 | 40.285 | -7.715
33.33 | 46.892 | 13.562 |  | 42.62 | 39.705 | -2.915 | 22.08 | 34.22 | 12.14
35 | 40.285 | 5.285 |  | 38.1 | 34.726 | -3.374 | 36.5 | 40.559 | 4.059
38.5 | 43.259 | 4.759 |  | 49 | 45.296 | -3.704 | 35.73 | 44.267 | 8.537
38.4 | 29.166 | -9.234 |  | 32.36 | 40.932 | 8.572 | 60 | 45.269 | -14.731
24.65 | 37.342 | 12.692 |  | 36 | 41.848 | 5.848 | 58 | 45.791 | -12.209
38.3 | 37.776 | -0.524 |  | 27.5 | 30.136 | 2.636 | 49.1 | 35.67 | -13.43
47 | 37.342 | -9.658 |  | 43 | 41.956 | -1.044 | 49.1 | 35.67 | -13.43
37.5 | 39.737 | 2.237 |  | 83 | 72.246 | -10.754 | 26 | 39.04 | 13.04
39 | 41.105 | 2.105 |  | 69.87 | 61.997 | -7.873 | 17 | 36.075 | 19.075
48.18 | 44.85 | -3.33 |  | 49.58 | 37.907 | -11.673 | 85.66 | 40.845 | -44.815
41 | 38.99 | -2.01 |  | 27 | 37.4 | 10.4 | 33 | 41.956 | 8.956
49.8 | 46.333 | -3.467 |  | 39.5 | 44.411 | 4.911 | 29.67 | 36.56 | 6.89
34.7 | 39.074 | 4.374 |  | 42 | 39.912 | -2.088 | 35.06 | 37.125 | 2.065
44.47 | 43.259 | -1.211 |  |  |  |  | 32 | 41.692 | 9.692
38 | 43.87 | 5.87 |  |  |  |  | 89.6 | 71.25 | -18.35
58.51 | 61.783 | 3.273 |  |  |  |  | 60.7 | 58.966 | -1.734
82.5 | 73.697 | -8.803 |  |  |  |  | 58.4 | 54.153 | -4.247
59 | 51.49 | -7.51 |  |  |  |  | 51.66 | 39.737 | -11.923
27.7 | 31.592 | 3.892 |  |  |  |  | 33.8 | 41.956 | 8.156
45.87 | 40.845 | -5.025 |  |  |  |  | 31 | 40.845 | 9.845
40 | 32.721 | -7.279 |  |  |  |  | 21.8 | 34.726 | 12.926
86.6 | 79.939 | -6.661 |  |  |  |  | 38 | 44.893 | 6.893
35.3 | 35.103 | -0.197 |  |  |  |  | 37.22 | 49.652 | 12.432
39 | 48.103 | 9.103 |  |  |  |  | 44.78 | 43.259 | -1.521
27.4 | 32.754 | 5.354 |  |  |  |  | 34.91 | 40.915 | 6.005
35 | 44.703 | 9.703 |  |  |  |  | 38.82 | 45.169 | 6.349
56 | 40.342 | -15.658 |  |  |  |  | 39.01 | 42.459 | 3.449
28.5 | 34.726 | 6.226 |  |  |  |  | 76.9 | 49.767 | -27.133
60.2 | 45.735 | -14.465
37.5 | 35.8 | -1.7
37.63 | 37.625 | -0.005
23.4 | 34.22 | 10.82
23 | 39.764 | 16.764
26.6 | 36.322 | 9.722
42.11 | 40.777 | -1.333
23.2 | 40.072 | 16.872
36.73 | 36.962 | 0.232
41.65 | 34.568 | -7.082
40.5 | 41.848 | 1.348
42.33 | 50.152 | 7.822
32.86 | 42.498 | 9.638
66.23 | 64.123 | -2.108
52.3 | 40.818 | -11.482
41.93 | 44.551 | 2.621
36 | 41.692 | 5.692
23 | 34.515 | 11.515
36 | 41.737 | 5.737
29.9 | 34.568 | 4.668
42.5 | 38.06 | -4.44
32.5 | 41.245 | 8.745
51.52 | 39.319 | -12.201
37 | 46.052 | 9.052
30.7 | 36.35 | 5.65
29 | 35.719 | 6.719
31.28 | 39.06 | 7.78
49.5 | 43.259 | -6.241
86.11 | 84.036 | -2.074
26.5 | 38.686 | 12.186
27 | 30.136 | 3.136
40.29 | 40.411 | 0.121
27 | 40.157 | 13.157
28 | 39.04 | 11.04
47 | 41.622 | -5.378
49.28 | 36.788 | -12.492
47.58 | 46.25 | -1.33
37 | 41.956 | 4.956
44.05 | 37.291 | -6.759
18 | 36.075 | 18.075
89.2 | 83.83 | -5.37
21 | 36.487 | 15.487
38 | 34.699 | -3.301
43.89 | 49.694 | 5.804
29 | 39.613 | 10.613
45.37 | 44.893 | -0.477
52.79 | 60.661 | 7.871
40 | 38.674 | -1.326
37.5 | 37.412 | -0.088
46.23 | 46.25 | 0.02
44.67 | 44.85 | 0.18
31 | 41.58 | 10.58
61.3 | 54.513 | -6.787
46.86 | 46.25 | -0.61
25.2 | 35.164 | 9.964
44.5 | 40.137 | -4.363
30 | 41.02 | 11.02
39.37 | 38.674 | -0.696
32.43 | 42.498 | 10.068
61 | 42.932 | -18.068
43 | 41.956 | -1.044
62.23 | 68.298 | 6.068
65.2 | 57.386 | -7.814
37.5 | 39.053 | 1.553
20 | 30.773 | 10.773
42 | 42.935 | 0.935
29 | 41.58 | 12.58
66.6 | 54.989 | -11.611
52.25 | 41.692 | -10.558
37.5 | 35.293 | -2.207
29.62 | 44.85 | 15.23
48 | 46.721 | -1.279
35.38 | 42.596 | 7.216
39.23 | 44.267 | 5.037
35 | 36.812 | 1.812
37.4 | 34.515 | -2.885
27.5 | 29.166 | 1.666
15.5 | 34.173 | 18.673
38.88 | 41.245 | 2.365
54 | 44.469 | -9.531
54 | 44.469 | -9.531
17.5 | 30.623 | 13.123
24.8 | 36.322 | 11.522
24.8 | 38.235 | 13.435
26.1 | 32.334 | 6.234
41.3 | 41.58 | 0.28
42.3 | 44.619 | 2.319
41.44 | 40.561 | -0.879
31.1 | 41.692 | 10.592
46.16 | 46.25 | 0.09
25 | 37.711 | 12.711
40 | 44.893 | 4.893
30.6 | 28.135 | -2.465
43.75 | 47.59 | 3.84
59 | 45.589 | -13.411
65.58 | 60.737 | -4.843
38.17 | 41.125 | 2.955
27 | 39.705 | 12.705
44 | 38.955 | -5.045
43.5 | 40.818 | -2.682
22.2 | 36.874 | 14.674
33 | 41.58 | 8.58
25 | 31.058 | 6.058
40.33 | 40.968 | 0.638
48 | 45.296 | -2.704
24 | 40.157 | 16.157
56 | 45.747 | -10.253
33 | 41.692 | 8.692
25.73 | 38.06 | 12.33
37 | 41.58 | 4.58
39.6 | 35.164 | -4.436
33.17 | 46.892 | 13.722
23.8 | 38.462 | 14.662
61 | 43.328 | -17.672
22 | 32.047 | 10.047
84.1 | 84.036 | -0.064
44.89 | 43.377 | -1.513
33 | 39.764 | 6.764
35.98 | 46.105 | 10.125
41 | 38.06 | -2.94
26 | 42.266 | 16.266
17.5 | 29.133 | 11.633
36 | 42.596 | 6.596
44.87 | 36.874 | -7.996
51.43 | 42.266 | -9.164
88.7 | 84.036 | -4.664
55 | 44.893 | -10.107
49 | 38.99 | -10.01
35.6 | 32.539 | -3.061
29.52 | 38.474 | 8.954
31.39 | 44.411 | 13.021
44 | 41.514 | -2.486
33.8 | 44.267 | 10.467
52.13 | 37.625 | -14.505
32.73 | 35.164 | 2.434
39 | 45.441 | 6.441
58 | 44.411 | -13.589
45 | 43.267 | -1.733
24.5 | 36.874 | 12.374
56 | 44.703 | -11.297
60 | 56.886 | -3.114
47 | 50.943 | 3.943
30.26 | 40.137 | 9.877
42.5 | 42.266 | -0.234
41.5 | 36.788 | -4.712
69.28 | 61.773 | -7.507
40 | 40.261 | 0.261
46.4 | 45.441 | -0.959
40.94 | 47.915 | 6.975
40.22 | 50.217 | 9.997
21.6 | 38.74 | 17.14
44 | 51.235 | 7.235
57.5 | 41.848 | -15.652
75 | 71.25 | -3.75
34.21 | 41.848 | 7.638
Metric | Train | Val | Test
MAE | 7.2213 | 8.7843 | 7.9392
MSE | 76.8557 | 115.5276 | 113.2499
RMSE | 8.7667 | 10.7484 | 10.6419
R2 | 0.6263 | 0.6019 | 0.5108
LMI | 0.3301 | 0.2999 | 0.2694
EAE | 0.2192 | 0.2674 | 0.2022
VAF | 64.6821 | 61.6556 | 51.2688
STD | 8.5221 | 10.5484 | 10.6213
GroupKFold strict (honest)
Train |  |  |  | Val |  |  | Test
Actual | Predicted | Error |  | Actual | Predicted | Error | Actual | Predicted | Error
26.1 | 28.19 | 2.09 |  | 43.75 | 56.505 | 12.755 | 43.5 | 31.927 | -11.573
47 | 33.924 | -13.076 |  | 65.2 | 64.021 | -1.179 | 31.9 | 30.978 | -0.922
52.3 | 35.427 | -16.873 |  | 29 | 40.113 | 11.113 | 27.5 | 30.376 | 2.876
14 | 26.923 | 12.923 |  | 44 | 43.854 | -0.146 | 40.94 | 61.3 | 20.36
35.6 | 31.749 | -3.851 |  | 66.23 | 55.872 | -10.358 | 41.4 | 31.254 | -10.146
43 | 33.924 | -9.076 |  | 92.86 | 69.991 | -22.869 | 38.4 | 30.393 | -8.007
13.7 | 26.667 | 12.967 |  | 86.6 | 69.318 | -17.282 | 38.4 | 29.915 | -8.485
34.8 | 31.6 | -3.2 |  | 35 | 37 | 2 | 34.8 | 28.777 | -6.023
38.1 | 33.602 | -4.498 |  | 37.5 | 36.769 | -0.731 | 49.8 | 52.3 | 2.5
61.85 | 59.112 | -2.738 |  | 42.37 | 45.134 | 2.764 | 79.6 | 66.293 | -13.307
82.5 | 72.205 | -10.295 |  | 30 | 30.755 | 0.755 | 32.9 | 34.265 | 1.365
83 | 72.296 | -10.704 |  | 17.5 | 29.62 | 12.12 | 27.7 | 29.145 | 1.445
84 | 72.296 | -11.704 |  | 42.8 | 37.716 | -5.084 | 37 | 43.344 | 6.344
79.5 | 72.043 | -7.457 |  | 37.36 | 39.186 | 1.826 | 65.58 | 65.497 | -0.083
75 | 72.043 | -2.957 |  | 44.87 | 38.145 | -6.725 | 56.8 | 64.432 | 7.632
40 | 30.333 | -9.667 |  | 60.2 | 40.488 | -19.712 | 35 | 39.186 | 4.186
30.6 | 28.842 | -1.758 |  | 46.67 | 39.303 | -7.367 | 40 | 39.152 | -0.848
25.2 | 34.343 | 9.143 |  | 27 | 41.797 | 14.797 | 40.5 | 42.717 | 2.217
27.4 | 35.774 | 8.374 |  | 19 | 33.808 | 14.808 | 33.86 | 36.778 | 2.918
28.5 | 36.778 | 8.278 |  | 28 | 34.226 | 6.226 | 35.2 | 39.152 | 3.952
58.1 | 56.505 | -1.595 |  | 31 | 34.737 | 3.737 | 38.17 | 42.655 | 4.485
61.3 | 56.425 | -4.875 |  | 37.4 | 32.503 | -4.897 | 38.88 | 41.354 | 2.474
71.2 | 67.095 | -4.105 |  | 26.6 | 33.179 | 6.579 | 46.16 | 45.214 | -0.946
30 | 39.785 | 9.785 |  | 29.9 | 32.503 | 2.603 | 36 | 30.289 | -5.711
40 | 40.507 | 0.507 |  | 30.7 | 33.179 | 2.479 | 33.17 | 42.407 | 9.237
48 | 40.547 | -7.453 |  | 30.6 | 32.503 | 1.903 | 45.02 | 37.825 | -7.195
56 | 41.034 | -14.966 |  | 36.5 | 40.065 | 3.565 | 42.44 | 38.63 | -3.81
59 | 43.854 | -15.146 |  | 47 | 40.547 | -6.453 | 47 | 44.743 | -2.257
30 | 40.494 | 10.494 |  | 33 | 39.152 | 6.152 | 33.22 | 39.733 | 6.513
40 | 40.547 | 0.547 |  | 37 | 39.303 | 2.303 | 40.21 | 38.145 | -2.065
48 | 40.695 | -7.305 |  | 39.5 | 41.034 | 1.534 | 24.8 | 32.812 | 8.012
29 | 41.034 | 12.034 |  | 49.1 | 36.525 | -12.575 | 34.7 | 32.812 | -1.888
57 | 41.034 | -15.966 |  | 49.1 | 36.525 | -12.575 | 38.3 | 34.743 | -3.557
56.42 | 47.462 | -8.958 |  | 17.5 | 38.307 | 20.807 | 41.8 | 34.967 | -6.833
49.58 | 34.438 | -15.142 |  | 18 | 45.821 | 27.821 | 22.2 | 33.864 | 11.664
39.6 | 32.125 | -7.475 |  | 29.67 | 35.465 | 5.795 | 31.9 | 33.418 | 1.518
32.73 | 32.73 | 0 |  | 39.37 | 35.929 | -3.441 | 37.5 | 33.418 | -4.082
75.9 | 70.17 | -5.73 |  | 36 | 39.785 | 3.785 | 39.9 | 39.667 | -0.233
69.87 | 68.875 | -0.995 |  | 89.6 | 51.52 | -38.08 | 40.09 | 38.145 | -1.945
62.23 | 69.882 | 7.652 |  | 89.2 | 53.292 | -35.908 | 26 | 32.34 | 6.34
79.83 | 70.335 | -9.495 |  | 88.7 | 53.292 | -35.408 | 43 | 39.186 | -3.814
58.51 | 63.917 | 5.407 |  | 86.11 | 53.292 | -32.818 | 54 | 41.354 | -12.646
32.5 | 37 | 4.5 |  | 84.1 | 53.292 | -30.808 | 27 | 40.29 | 13.29
37 | 43.29 | 6.29 |  | 41.5 | 31.897 | -9.603 | 61 | 39.785 | -21.215
37.5 | 37.386 | -0.114 |  | 58.4 | 58.696 | 0.296 | 28 | 35.601 | 7.601
36 | 37.692 | 1.692 |  | 34 | 38.89 | 4.89 | 23 | 32.125 | 9.125
36.5 | 38.6 | 2.1 |  | 76.9 | 53.335 | -23.565 | 39 | 39.733 | 0.733
37.5 | 42.407 | 4.907 |  | 24.5 | 36.204 | 11.704 | 41.3 | 40.507 | -0.793
38 | 37 | -1 |  | 23 | 46.465 | 23.465 | 46.4 | 44.198 | -2.202
39 | 39.245 | 0.245 |  | 33 | 45.821 | 12.821 | 32.86 | 40.392 | 7.532
42.5 | 37 | -5.5 |  | 45.87 | 34.417 | -11.453 | 58 | 40.547 | -17.453
41 | 37 | -4 |  | 76.9 | 53.335 | -23.565 | 35.38 | 39.152 | 3.772
39 | 44.198 | 5.198 |  |  |  |  | 35 | 40.695 | 5.695
40 | 41.354 | 1.354 |  |  |  |  | 40.5 | 45.214 | 4.714
40.3 | 42.935 | 2.635 |  |  |  |  | 23 | 35.26 | 12.26
41 | 37 | -4 |  |  |  |  | 26 | 39.479 | 13.479
40 | 36.769 | -3.231 |  |  |  |  | 15.5 | 36.331 | 20.831
37.63 | 36.55 | -1.08 |  |  |  |  | 26 | 45.019 | 19.019
39.21 | 37.858 | -1.352 |  |  |  |  | 25 | 35.416 | 10.416
42.11 | 40.695 | -1.415 |  |  |  |  | 44.5 | 37.858 | -6.642
43.5 | 40.071 | -3.429 |  |  |  |  | 34.82 | 34.894 | 0.074
40.33 | 37.825 | -2.505 |  |  |  |  | 29 | 31 | 2
41.82 | 39.245 | -2.575 |  |  |  |  | 39 | 42.717 | 3.717
44.47 | 42.655 | -1.815 |  |  |  |  | 52.13 | 35.774 | -16.356
44.89 | 41.354 | -3.536 |  |  |  |  | 36.73 | 36.347 | -0.383
42.57 | 41.034 | -1.536 |  |  |  |  | 27.93 | 33.179 | 5.249
43.54 | 44.198 | 0.658 |  |  |  |  | 34.91 | 34.334 | -0.576
46.23 | 48.455 | 2.225 |  |  |  |  | 39.01 | 41.797 | 2.787
46.86 | 48.455 | 1.595 |  |  |  |  | 52.79 | 35.875 | -16.915
47.58 | 48.455 | 0.875 |  |  |  |  | 69.28 | 35.465 | -33.815
47.92 | 48.455 | 0.535 |  |  |  |  | 71.63 | 36.331 | -35.299
46.86 | 46.821 | -0.039
40.73 | 39.479 | -1.251
41.93 | 40.47 | -1.46
44.67 | 45.597 | 0.927
45.37 | 44.743 | -0.627
44.67 | 45.134 | 0.464
45.87 | 45.134 | -0.736
45.65 | 48.455 | 2.805
46.16 | 48.455 | 2.295
45.57 | 48.455 | 2.885
43.89 | 48.455 | 4.565
21 | 30.289 | 9.289
27.5 | 30.289 | 2.789
18 | 31.21 | 13.21
32 | 29.82 | -2.18
27 | 30.289 | 3.289
27 | 30.289 | 3.289
25 | 30.289 | 5.289
29.62 | 42.655 | 13.035
31.39 | 40.547 | 9.157
32.43 | 40.47 | 8.04
34.21 | 39.667 | 5.457
35.98 | 40.695 | 4.715
47.24 | 39.186 | -8.054
20 | 31.15 | 11.15
22 | 31.15 | 9.15
41 | 35.427 | -5.573
44 | 35.427 | -8.573
38 | 42.152 | 4.152
38 | 42.152 | 4.152
59 | 47.05 | -11.95
60 | 47.05 | -12.95
40.29 | 37.692 | -2.598
43 | 41.354 | -1.646
44.14 | 39.479 | -4.661
49 | 36.347 | -12.653
56 | 52.207 | -3.793
45 | 44.06 | -0.94
49.28 | 37.39 | -11.89
50.46 | 36.785 | -13.675
51.52 | 36.947 | -14.573
32.36 | 35.798 | 3.438
37.25 | 36.778 | -0.472
17 | 30.376 | 13.376
21.6 | 32.503 | 10.903
23.2 | 33.055 | 9.855
19.6 | 31 | 11.4
23.8 | 31 | 7.2
54.4 | 43.431 | -10.969
43.2 | 40.071 | -3.129
48.18 | 39.733 | -8.447
49.5 | 37.692 | -11.808
33 | 40.065 | 7.065
49 | 42.453 | -6.547
36 | 39.667 | 3.667
33.8 | 37.716 | 3.916
40 | 35.798 | -4.202
47 | 37.439 | -9.561
25 | 38.63 | 13.63
27 | 37.386 | 10.386
35 | 39.93 | 4.93
45 | 45.019 | 0.019
37.5 | 34.894 | -2.606
44 | 37.858 | -6.142
43.5 | 35.774 | -7.726
56 | 40.065 | -15.935
31 | 34.486 | 3.486
38 | 35.774 | -2.226
48 | 39.303 | -8.697
42 | 37.858 | -4.142
20.15 | 34.417 | 14.267
22.08 | 33.808 | 11.728
24.65 | 34.334 | 9.684
25.73 | 36.177 | 10.447
21 | 31.897 | 10.897
26 | 35.601 | 9.601
30.7 | 39.655 | 8.955
46 | 39.479 | -6.521
24 | 31.897 | 7.897
29 | 36.204 | 7.204
26.5 | 32.659 | 6.159
38.5 | 43.344 | 4.844
23.4 | 30.755 | 7.355
29.52 | 34.226 | 4.706
35.73 | 41.354 | 5.624
36.93 | 42.935 | 6.005
39.23 | 42.453 | 3.223
45 | 40.494 | -4.506
32 | 40.811 | 8.811
30.26 | 39.667 | 9.407
35.3 | 34.226 | -1.074
48 | 37.858 | -10.142
42 | 38.848 | -3.152
60 | 45.019 | -14.981
55 | 40.547 | -14.453
40 | 35.26 | -4.74
47 | 36.55 | -10.45
43 | 38.848 | -4.152
54 | 40.507 | -13.493
39 | 41.797 | 2.797
58 | 46.976 | -11.024
69.89 | 58.082 | -11.808
25 | 28.19 | 3.19
24.8 | 31.052 | 6.252
22 | 28.028 | 6.028
25.7 | 28.96 | 3.26
17 | 27.59 | 10.59
25 | 34.343 | 9.343
20 | 24.886 | 4.886
31.7 | 34.894 | 3.194
42.5 | 42.453 | -0.047
61 | 44.06 | -16.94
85.66 | 75.898 | -9.762
33 | 39.245 | 6.245
24 | 35.774 | 11.774
52.25 | 35.875 | -16.375
35.06 | 35.929 | 0.869
42.62 | 39.655 | -2.965
32 | 36.778 | 4.778
19 | 33.728 | 14.728
33 | 36.778 | 3.778
60 | 50.526 | -9.474
50.4 | 33.968 | -16.432
60.7 | 53.893 | -6.807
66.23 | 57.401 | -8.829
51.66 | 42.063 | -9.597
41.65 | 33.651 | -7.999
37 | 37.695 | 0.695
33.8 | 39.245 | 5.445
31 | 36.525 | 5.525
25 | 31 | 6
21.8 | 31 | 9.2
57.5 | 40.983 | -16.517
66.6 | 55.279 | -11.321
31 | 42.453 | 11.453
36 | 42.152 | 6.152
31.1 | 33.924 | 2.824
51.43 | 39.963 | -11.467
38 | 42.407 | 4.407
53.31 | 35.102 | -18.208
44.05 | 36.347 | -7.703
27.3 | 37.696 | 10.396
64.3 | 53.956 | -10.344
27.4 | 39.245 | 11.845
28.67 | 37.692 | 9.022
33.33 | 42.324 | 8.994
37.22 | 42.407 | 5.187
43.56 | 37.439 | -6.121
44.78 | 36.348 | -8.432
38.78 | 44.235 | 5.455
40.22 | 44.235 | 4.015
42.33 | 44.58 | 2.25
41.44 | 39.152 | -2.288
31.28 | 33.728 | 2.448
38.82 | 40.983 | 2.163
40.18 | 41.821 | 1.641
42.3 | 41.034 | -1.266
57.5 | 40.983 | -16.517
66.6 | 55.279 | -11.321
Metric | Train | Val | Test
MAE | 6.6775 | 11.4232 | 7.2726
MSE | 64.7978 | 238.0841 | 104.3765
RMSE | 8.0497 | 15.43 | 10.2165
R2 | 0.6655 | 0.4785 | 0.2543
LMI | 0.3674 | 0.3248 | 0.1389
EAE | 0.1876 | 0.2788 | 0.1993
VAF | 66.6703 | 49.6977 | 25.4807
STD | 8.035 | 15.1535 | 10.2127
LOOCV (Leave-One-Out — all 353 OOF predictions in Test column)
Train |  |  |  | Val |  |  | Test
Actual | Predicted | Error |  | Actual | Predicted | Error | Actual | Predicted | Error
27 | 39.478 | 12.478 |  | 34.7 | 31.58 | -3.12 | 26.1 | 30.429 | 4.329
42.5 | 44.592 | 2.092 |  | 75 | 77.111 | 2.111 | 43.5 | 32.916 | -10.584
29 | 37.344 | 8.344 |  | 33.8 | 36.121 | 2.321 | 47 | 38.05 | -8.95
69.89 | 57.261 | -12.629 |  | 42.3 | 45.836 | 3.536 | 52.3 | 37.461 | -14.839
38.1 | 32.935 | -5.165 |  | 61 | 34.546 | -26.454 | 14 | 31.678 | 17.678
46.86 | 47.262 | 0.402 |  | 17 | 32.789 | 15.789 | 31.9 | 34.812 | 2.912
26.5 | 33 | 6.5 |  | 65.58 | 61.981 | -3.599 | 35.6 | 34.471 | -1.129
45.87 | 34.91 | -10.96 |  | 21.8 | 31.115 | 9.315 | 43 | 35.51 | -7.49
30 | 32.937 | 2.937 |  | 29 | 37.209 | 8.209 | 13.7 | 30.551 | 16.851
37 | 40.358 | 3.358 |  | 24 | 31.758 | 7.758 | 27.5 | 34.739 | 7.239
23 | 32.937 | 9.937 |  | 56 | 36.388 | -19.612 | 34.8 | 34.972 | 0.172
79.6 | 75.783 | -3.817 |  | 28 | 31.758 | 3.758 | 38.1 | 36.645 | -1.455
41.44 | 31.769 | -9.671 |  | 48 | 39.32 | -8.68 | 61.85 | 48.293 | -13.557
51.66 | 42.718 | -8.942 |  | 40.18 | 48.718 | 8.538 | 43.75 | 44.806 | 1.056
23.2 | 34.335 | 11.135 |  | 42 | 32.165 | -9.835 | 40.94 | 58.243 | 17.303
42.62 | 38.617 | -4.003 |  | 30.7 | 30.976 | 0.276 | 82.5 | 77.621 | -4.879
54 | 37.893 | -16.107 |  | 37.36 | 30.732 | -6.628 | 83 | 77.593 | -5.407
42.33 | 40.256 | -2.074 |  | 21 | 32.935 | 11.935 | 84 | 75.866 | -8.134
19 | 30.602 | 11.602 |  | 26 | 37.344 | 11.344 | 79.5 | 77.892 | -1.608
79.5 | 77.283 | -2.217 |  | 17.5 | 24.876 | 7.376 | 75 | 78.457 | 3.457
25.7 | 28.911 | 3.211 |  | 23.4 | 32.245 | 8.845 | 40 | 32.132 | -7.868
41.82 | 34.491 | -7.329 |  | 47 | 44.386 | -2.614 | 41.4 | 36.185 | -5.215
42.37 | 45.171 | 2.801 |  | 21 | 31.769 | 10.769 | 38.4 | 36.574 | -1.826
22 | 28.49 | 6.49 |  | 44 | 33.602 | -10.398 | 30.6 | 32.338 | 1.738
35.06 | 30.722 | -4.338 |  | 37.5 | 43.05 | 5.55 | 38.4 | 33.704 | -4.696
25 | 31.115 | 6.115 |  | 29.9 | 30.732 | 0.832 | 34.8 | 33.34 | -1.46
52.25 | 47.356 | -4.894 |  | 60 | 41.812 | -18.188 | 25.2 | 35.159 | 9.959
43 | 35.633 | -7.367 |  | 40 | 32.245 | -7.755 | 27.4 | 41.458 | 14.058
19.6 | 31.259 | 11.659 |  | 40 | 39.893 | -0.107 | 28.5 | 49.518 | 21.018
31.9 | 32.103 | 0.203 |  | 31 | 44.801 | 13.801 | 49.8 | 41.617 | -8.183
58 | 42.373 | -15.627 |  | 52.79 | 58.765 | 5.975 | 58.1 | 38.102 | -19.998
54 | 38.391 | -15.609 |  | 24.5 | 30.351 | 5.851 | 61.3 | 43.229 | -18.071
27 | 32.935 | 5.935 |  | 35.6 | 33.19 | -2.41 | 65.2 | 60.958 | -4.242
44 | 44.801 | 0.801 |  | 38 | 35.3 | -2.7 | 71.2 | 65.2 | -6
32.36 | 30.791 | -1.569 |  | 25 | 36.002 | 11.002 | 79.6 | 58.635 | -20.965
33.17 | 44.655 | 11.485 |  | 44.67 | 50.207 | 5.537 | 32.9 | 29.5 | -3.4
58 | 45.722 | -12.278 |  | 31.1 | 34.435 | 3.335 | 27.7 | 28.462 | 0.762
43.5 | 36.339 | -7.161 |  | 44.87 | 37.873 | -6.997 | 29 | 39.633 | 10.633
46.16 | 47.262 | 1.102 |  | 60 | 61.743 | 1.743 | 30 | 39.49 | 9.49
20 | 30.325 | 10.325 |  | 65.2 | 61.3 | -3.9 | 40 | 44.711 | 4.711
35 | 32.937 | -2.063 |  | 43.5 | 32.835 | -10.665 | 48 | 42.165 | -5.835
27.4 | 33.602 | 6.202 |  | 18 | 31.247 | 13.247 | 56 | 44.075 | -11.925
39.21 | 30.722 | -8.488 |  | 36.73 | 33.19 | -3.54 | 37 | 43.201 | 6.201
52.13 | 33.727 | -18.403 |  | 30 | 37.344 | 7.344 | 44 | 42.04 | -1.96
54.4 | 40.358 | -14.042 |  | 31.28 | 35.019 | 3.739 | 59 | 44.22 | -14.78
20.15 | 28.363 | 8.213 |  | 35.2 | 30.722 | -4.478 | 30 | 39.357 | 9.357
24.8 | 31.857 | 7.057 |  | 44.14 | 34.703 | -9.437 | 40 | 44.727 | 4.727
26 | 28.32 | 2.32 |  | 35.73 | 37.893 | 2.163 | 48 | 42.021 | -5.979
25.2 | 34.335 | 9.135 |  | 60 | 37.592 | -22.408 | 29 | 39.021 | 10.021
85.66 | 73.768 | -11.892 |  | 29.62 | 41.223 | 11.603 | 57 | 42.229 | -14.771
27.5 | 30.938 | 3.438 |  | 24.65 | 31.182 | 6.532 | 66.23 | 63.552 | -2.678
36 | 32.935 | -3.065 |  | 34.21 | 43.657 | 9.447 | 56.42 | 48.4 | -8.02
31 | 33.19 | 2.19 |  | 40.5 | 45.356 | 4.856 | 49.58 | 36.427 | -13.153
36 | 35.691 | -0.309 |  | 32.5 | 35.691 | 3.191 | 39.6 | 35.055 | -4.545
38.3 | 35.186 | -3.114 |  | 35 | 40.256 | 5.256 | 32.73 | 37 | 4.27
40.22 | 40.546 | 0.326 |  | 38.82 | 45.897 | 7.077 | 65.58 | 63.427 | -2.153
40 | 35.633 | -4.367 |  | 75.9 | 65.555 | -10.345 | 75.9 | 63.388 | -12.512
51.52 | 40.901 | -10.619 |  | 43.5 | 35.633 | -7.867 | 69.87 | 65.248 | -4.622
33 | 32.937 | -0.063 |  | 37.4 | 30.732 | -6.668 | 62.23 | 72.279 | 10.049
34 | 37.592 | 3.592 |  | 28.67 | 40.546 | 11.876 | 92.86 | 69.659 | -23.201
46.4 | 44.39 | -2.01 |  | 44.47 | 44.214 | -0.256 | 56.8 | 72.46 | 15.66
36 | 36.339 | 0.339 |  | 45.87 | 45.836 | -0.034 | 79.83 | 70.009 | -9.821
37 | 43.05 | 6.05 |  | 38 | 50.155 | 12.155 | 58.51 | 62.873 | 4.363
35 | 37.592 | 2.592 |  | 38 | 32.935 | -5.065 | 86.6 | 75.949 | -10.651
37 | 34.876 | -2.124 |  | 61 | 30.722 | -30.278 | 32.5 | 40.495 | 7.995
59 | 44.533 | -14.467 |  | 47 | 43.234 | -3.766 | 35 | 37.458 | 2.458
24.8 | 26.791 | 1.991 |  | 20 | 55.247 | 35.247 | 37 | 43.451 | 6.451
37.5 | 32.935 | -4.565 |  | 33.86 | 30.079 | -3.781 | 37.5 | 31.333 | -6.167
43 | 32.935 | -10.065 |  | 48 | 37.307 | -10.693 | 35 | 32.386 | -2.614
44.89 | 43.407 | -1.483 |  | 40 | 39.893 | -0.107 | 36 | 39.161 | 3.161
35.3 | 28.557 | -6.743 |  |  |  |  | 36.5 | 36.568 | 0.068
58.51 | 57.755 | -0.755 |  |  |  |  | 37.5 | 38.726 | 1.226
17 | 30.365 | 13.365 |  |  |  |  | 38 | 30.454 | -7.546
41.93 | 37.893 | -4.037 |  |  |  |  | 37.5 | 33.064 | -4.436
56 | 53.379 | -2.621 |  |  |  |  | 39 | 40.118 | 1.118
22.08 | 28.342 | 6.262 |  |  |  |  | 40 | 36.568 | -3.432
40.5 | 44.533 | 4.033 |  |  |  |  | 40.5 | 40.108 | -0.392
33 | 38.391 | 5.391 |  |  |  |  | 42.5 | 29.477 | -13.023
40.94 | 50.241 | 9.301 |  |  |  |  | 41 | 31.172 | -9.828
46.23 | 47.262 | 1.032 |  |  |  |  | 39 | 43.473 | 4.473
21.6 | 33.581 | 11.981 |  |  |  |  | 40 | 38.691 | -1.309
47.24 | 44.712 | -2.528 |  |  |  |  | 40.3 | 42.844 | 2.544
32 | 32.261 | 0.261 |  |  |  |  | 41 | 29.904 | -11.096
42.8 | 39.446 | -3.354 |  |  |  |  | 40 | 28.625 | -11.375
31 | 31.67 | 0.67 |  |  |  |  | 33.86 | 35.15 | 1.29
37.5 | 35.633 | -1.867 |  |  |  |  | 35.2 | 37.606 | 2.406
36 | 39.32 | 3.32 |  |  |  |  | 38.17 | 41.126 | 2.956
39 | 39.32 | 0.32 |  |  |  |  | 38.88 | 40.54 | 1.66
58.4 | 63.385 | 4.985 |  |  |  |  | 37.63 | 35.7 | -1.93
84.1 | 78.483 | -5.617 |  |  |  |  | 39.21 | 36.375 | -2.835
30 | 37.51 | 7.51 |  |  |  |  | 42.11 | 41.892 | -0.218
49.8 | 40.94 | -8.86 |  |  |  |  | 43.5 | 39.891 | -3.609
45 | 40.844 | -4.156 |  |  |  |  | 40.33 | 37.254 | -3.076
46 | 44.386 | -1.614 |  |  |  |  | 41.82 | 40.458 | -1.362
32 | 32.937 | 0.937 |  |  |  |  | 44.47 | 43.525 | -0.945
44.5 | 37.788 | -6.712 |  |  |  |  | 44.89 | 44.259 | -0.631
43 | 35.019 | -7.981 |  |  |  |  | 42.57 | 39.401 | -3.169
47.58 | 47.262 | -0.318 |  |  |  |  | 43.54 | 42.209 | -1.331
31.9 | 30.938 | -0.962 |  |  |  |  | 46.23 | 46.734 | 0.504
39.6 | 32.73 | -6.87 |  |  |  |  | 46.86 | 47.224 | 0.364
49.1 | 48.09 | -1.01 |  |  |  |  | 47.58 | 48.512 | 0.932
57 | 40.279 | -16.721 |  |  |  |  | 47.92 | 46.493 | -1.427
48 | 39.32 | -8.68 |  |  |  |  | 46.86 | 45.617 | -1.242
40.33 | 33.581 | -6.749 |  |  |  |  | 40.73 | 38.138 | -2.592
37.5 | 33.19 | -4.31 |  |  |  |  | 41.93 | 41.536 | -0.394
39.01 | 45.792 | 6.782 |  |  |  |  | 44.67 | 43.021 | -1.649
53.31 | 33.602 | -19.708 |  |  |  |  | 45.37 | 42.953 | -2.417
79.83 | 73.164 | -6.666 |  |  |  |  | 42.37 | 46.665 | 4.295
48 | 33.929 | -14.071 |  |  |  |  | 44.67 | 48.143 | 3.473
49.28 | 37.659 | -11.621 |  |  |  |  | 46.16 | 42.639 | -3.521
66.6 | 57.285 | -9.315 |  |  |  |  | 45.87 | 44.605 | -1.265
66.6 | 57.285 | -9.315 |  |  |  |  | 45.65 | 46.549 | 0.899
36.5 | 38.05 | 1.55 |  |  |  |  | 46.16 | 48.157 | 1.997
43.2 | 39.691 | -3.509 |  |  |  |  | 45.57 | 46.7 | 1.13
40.73 | 36.339 | -4.391 |  |  |  |  | 43.89 | 50.086 | 6.196
27.4 | 33.581 | 6.181 |  |  |  |  | 21 | 33.15 | 12.15
40 | 42.373 | 2.373 |  |  |  |  | 27.5 | 32.943 | 5.443
35.38 | 42.144 | 6.764 |  |  |  |  | 18 | 33.679 | 15.679
56.42 | 58.589 | 2.169 |  |  |  |  | 30 | 32 | 2
38 | 37.209 | -0.791 |  |  |  |  | 32 | 33.102 | 1.102
44.05 | 33.536 | -10.514 |  |  |  |  | 27 | 32.275 | 5.275
32.86 | 37.592 | 4.732 |  |  |  |  | 17.5 | 36.972 | 19.472
88.7 | 78.483 | -10.217 |  |  |  |  | 36 | 33.276 | -2.724
49 | 40.544 | -8.456 |  |  |  |  | 27 | 32.736 | 5.736
27.7 | 27.4 | -0.3 |  |  |  |  | 25 | 36.034 | 11.034
27 | 32.935 | 5.935 |  |  |  |  | 29.62 | 44.951 | 15.331
28.5 | 36.069 | 7.569 |  |  |  |  | 31.39 | 43.801 | 12.411
50.46 | 40.357 | -10.103 |  |  |  |  | 33.17 | 44.638 | 11.468
36.93 | 37.307 | 0.377 |  |  |  |  | 32.43 | 45.533 | 13.103
82.5 | 77.419 | -5.081 |  |  |  |  | 34.21 | 43.372 | 9.162
38.4 | 30.791 | -7.609 |  |  |  |  | 35.98 | 49.556 | 13.576
29 | 34.408 | 5.408 |  |  |  |  | 42.8 | 39.508 | -3.292
59 | 42.373 | -16.627 |  |  |  |  | 45.02 | 41.637 | -3.383
83 | 77.704 | -5.296 |  |  |  |  | 47.24 | 44.494 | -2.746
42.11 | 35.737 | -6.373 |  |  |  |  | 20 | 33.953 | 13.953
39.23 | 36.891 | -2.339 |  |  |  |  | 22 | 34.333 | 12.333
40.3 | 48.596 | 8.296 |  |  |  |  | 41 | 38.449 | -2.551
39.9 | 34.491 | -5.409 |  |  |  |  | 44 | 38.527 | -5.473
40.29 | 30.732 | -9.558 |  |  |  |  | 38 | 36.86 | -1.14
40 | 29.871 | -10.129 |  |  |  |  | 38 | 37.096 | -0.904
38 | 35.329 | -2.671 |  |  |  |  | 59 | 39.815 | -19.185
31 | 40.358 | 9.358 |  |  |  |  | 60 | 40.19 | -19.81
32.73 | 33.526 | 0.796 |  |  |  |  | 37.36 | 37.881 | 0.521
49.1 | 48.09 | -1.01 |  |  |  |  | 40.29 | 36.78 | -3.51
47.92 | 47.262 | -0.658 |  |  |  |  | 42.44 | 37.851 | -4.589
33 | 37.344 | 4.344 |  |  |  |  | 43 | 39.042 | -3.958
43.54 | 37.951 | -5.589 |  |  |  |  | 44.14 | 38.666 | -5.474
76.9 | 68.644 | -8.256 |  |  |  |  | 49 | 36.953 | -12.047
43 | 34.546 | -8.454 |  |  |  |  | 56 | 48.974 | -7.026
71.2 | 71.2 | 0 |  |  |  |  | 47 | 31.826 | -15.174
34.8 | 33.19 | -1.61 |  |  |  |  | 45 | 31.266 | -13.734
37.63 | 30.079 | -7.551 |  |  |  |  | 44.87 | 37.219 | -7.651
76.9 | 68.644 | -8.256 |  |  |  |  | 49.28 | 37.479 | -11.801
30.7 | 38.05 | 7.35 |  |  |  |  | 50.46 | 37.994 | -12.466
33.8 | 40.596 | 6.796 |  |  |  |  | 51.52 | 36.851 | -14.669
25.73 | 32.789 | 7.059 |  |  |  |  | 33.22 | 36.345 | 3.125
50.4 | 40.546 | -9.854 |  |  |  |  | 32.36 | 37.59 | 5.23
23 | 27.433 | 4.433 |  |  |  |  | 37.25 | 38.319 | 1.069
25 | 28.994 | 3.994 |  |  |  |  | 40.21 | 41.63 | 1.42
45.02 | 39.446 | -5.574 |  |  |  |  | 24.8 | 33.951 | 9.151
40.21 | 36.002 | -4.208 |  |  |  |  | 34.7 | 35.555 | 0.855
84 | 77.704 | -6.296 |  |  |  |  | 17 | 34.429 | 17.429
15.5 | 28.443 | 12.943 |  |  |  |  | 38.3 | 35.43 | -2.87
45.37 | 45.744 | 0.374 |  |  |  |  | 21.6 | 36.311 | 14.711
60.2 | 40.546 | -19.654 |  |  |  |  | 41.8 | 39.677 | -2.123
55 | 37.344 | -17.656 |  |  |  |  | 23.2 | 35.615 | 12.415
44 | 35.329 | -8.671 |  |  |  |  | 22.2 | 36.51 | 14.31
38.17 | 35.737 | -2.433 |  |  |  |  | 31.9 | 34.116 | 2.216
45 | 44.39 | -0.61 |  |  |  |  | 19.6 | 34.751 | 15.151
41 | 39.204 | -1.796 |  |  |  |  | 37.5 | 35.337 | -2.163
45.65 | 47.262 | 1.612 |  |  |  |  | 23.8 | 33.758 | 9.958
23 | 29.54 | 6.54 |  |  |  |  | 39.9 | 39.077 | -0.823
43.89 | 50.872 | 6.982 |  |  |  |  | 60.2 | 38.208 | -21.992
61.3 | 45.897 | -15.403 |  |  |  |  | 46.67 | 37.949 | -8.721
47 | 34.876 | -12.124 |  |  |  |  | 54.4 | 39.594 | -14.806
28 | 31.758 | 3.758 |  |  |  |  | 43.2 | 37.586 | -5.614
35.98 | 48.274 | 12.294 |  |  |  |  | 40.09 | 36.916 | -3.174
71.63 | 64.932 | -6.698 |  |  |  |  | 48.18 | 38.084 | -10.096
46.67 | 37.893 | -8.777 |  |  |  |  | 49.5 | 37.185 | -12.315
39 | 36.002 | -2.998 |  |  |  |  | 33 | 39.437 | 6.437
47 | 34.803 | -12.197 |  |  |  |  | 49 | 42.741 | -6.259
35 | 34.577 | -0.423 |  |  |  |  | 26 | 26.415 | 0.415
52.3 | 34.803 | -17.497 |  |  |  |  | 36 | 40.741 | 4.741
27.3 | 33.804 | 6.504 |  |  |  |  | 33.8 | 35.359 | 1.559
43.75 | 50.932 | 7.182 |  |  |  |  | 40 | 34.898 | -5.102
49.5 | 39.478 | -10.022 |  |  |  |  | 47 | 35.605 | -11.395
37.22 | 39.478 | 2.258 |  |  |  |  | 43 | 34.498 | -8.502
45.57 | 50.872 | 5.302 |  |  |  |  | 54 | 41.084 | -12.916
61.85 | 53.597 | -8.253 |  |  |  |  | 25 | 37.094 | 12.094
38.78 | 40.357 | 1.577 |  |  |  |  | 27 | 35.1 | 8.1
29.52 | 33.913 | 4.393 |  |  |  |  | 35 | 36.637 | 1.637
22.2 | 32.103 | 9.903 |  |  |  |  | 27 | 39.812 | 12.812
26 | 31.769 | 5.769 |  |  |  |  | 27 | 38.122 | 11.122
49.58 | 34.75 | -14.83 |  |  |  |  | 45 | 44.469 | -0.531
60.7 | 68.806 | 8.106 |  |  |  |  | 19 | 33.469 | 14.469
41 | 35.186 | -5.814 |  |  |  |  | 28 | 35.405 | 7.405
33 | 30.732 | -2.268 |  |  |  |  | 37.5 | 36.717 | -0.783
41.4 | 31.857 | -9.543 |  |  |  |  | 44 | 36.318 | -7.682
38.5 | 43.928 | 5.428 |  |  |  |  | 61 | 38.062 | -22.938
37 | 37.893 | 0.893 |  |  |  |  | 31 | 35.788 | 4.788
32.9 | 25.644 | -7.256 |  |  |  |  | 43.5 | 37.223 | -6.277
41.3 | 39.32 | -1.98 |  |  |  |  | 56 | 38.727 | -17.273
62.23 | 70.187 | 7.957 |  |  |  |  | 31 | 36.234 | 5.234
33.22 | 30.732 | -2.488 |  |  |  |  | 38 | 36.622 | -1.378
56 | 39.32 | -16.68 |  |  |  |  | 48 | 37.313 | -10.687
34.91 | 38.737 | 3.827 |  |  |  |  | 28 | 37.446 | 9.446
40.09 | 37.873 | -2.217 |  |  |  |  | 42 | 35.261 | -6.739
30.6 | 30.732 | 0.132 |  |  |  |  | 37.4 | 34.379 | -3.021
30.6 | 28.784 | -1.816 |  |  |  |  | 26.6 | 32.875 | 6.275
24 | 32.103 | 8.103 |  |  |  |  | 29.9 | 34.414 | 4.514
57.5 | 38.391 | -19.109 |  |  |  |  | 30.7 | 35.089 | 4.389
22 | 30.938 | 8.938 |  |  |  |  | 23 | 32.661 | 9.661
33.33 | 40.256 | 6.926 |  |  |  |  | 30.6 | 34.423 | 3.823
46.16 | 44.655 | -1.505 |  |  |  |  | 20.15 | 33.038 | 12.888
18 | 25.125 | 7.125 |  |  |  |  | 22.08 | 34.408 | 12.328
26 | 34.408 | 8.408 |  |  |  |  | 24.65 | 32.837 | 8.187
41 | 40.944 | -0.056 |  |  |  |  | 25.73 | 34.185 | 8.455
40 | 36.339 | -3.661 |  |  |  |  | 21 | 35.171 | 14.171
40 | 32.789 | -7.211 |  |  |  |  | 26 | 39.598 | 13.598
86.11 | 78.483 | -7.627 |  |  |  |  | 30.7 | 41.4 | 10.7
32 | 42.373 | 10.373 |  |  |  |  | 39 | 42.712 | 3.712
41.5 | 32.117 | -9.383 |  |  |  |  | 46 | 45.842 | -0.158
14 | 28.053 | 14.053 |  |  |  |  | 24 | 34.374 | 10.374
66.23 | 51.255 | -14.975 |  |  |  |  | 29 | 38.702 | 9.702
69.28 | 63.786 | -5.494 |  |  |  |  | 36.5 | 40.485 | 3.985
42.44 | 33.581 | -8.859 |  |  |  |  | 41.3 | 42.58 | 1.28
57.5 | 38.391 | -19.109 |  |  |  |  | 47 | 44.537 | -2.463
37.5 | 34.546 | -2.954 |  |  |  |  | 26.5 | 36.535 | 10.035
41.8 | 35.759 | -6.041 |  |  |  |  | 33 | 43.103 | 10.103
42.5 | 37.592 | -4.908 |  |  |  |  | 38.5 | 45.571 | 7.071
45 | 39.23 | -5.77 |  |  |  |  | 46.4 | 46.642 | 0.242
37.25 | 34.191 | -3.059 |  |  |  |  | 23.4 | 23.843 | 0.443
49 | 36.388 | -12.612 |  |  |  |  | 29.52 | 31.051 | 1.531
19 | 31.394 | 12.394 |  |  |  |  | 32.86 | 33.877 | 1.017
29.67 | 30.602 | 0.932 |  |  |  |  | 35.73 | 36.449 | 0.719
42 | 36.002 | -5.998 |  |  |  |  | 36.93 | 39.638 | 2.708
34.8 | 30.938 | -3.862 |  |  |  |  | 39.23 | 38.238 | -0.992
64.3 | 50.538 | -13.762 |  |  |  |  | 58 | 42.47 | -15.53
56.8 | 69.87 | 13.07 |  |  |  |  | 45 | 42.042 | -2.958
38.4 | 32.937 | -5.463 |  |  |  |  | 37 | 39.962 | 2.962
27 | 34.703 | 7.703 |  |  |  |  | 32 | 41.708 | 9.708
86.6 | 79.83 | -6.77 |  |  |  |  | 39.5 | 38.09 | -1.41
41.65 | 34.865 | -6.785 |  |  |  |  | 30.26 | 40.365 | 10.105
38.88 | 36.339 | -2.541 |  |  |  |  | 35.38 | 42.358 | 6.978
31.39 | 40.944 | 9.554 |  |  |  |  | 35.3 | 27.184 | -8.116
39.37 | 33.19 | -6.18 |  |  |  |  | 48 | 38.465 | -9.535
29 | 30.938 | 1.938 |  |  |  |  | 42 | 37.093 | -4.907
46.86 | 46.442 | -0.418 |  |  |  |  | 60 | 40.005 | -19.995
39.5 | 37.344 | -2.156 |  |  |  |  | 35 | 40.351 | 5.351
66.23 | 61.977 | -4.253 |  |  |  |  | 55 | 38.653 | -16.347
92.86 | 81.34 | -11.52 |  |  |  |  | 40 | 33.386 | -6.614
25 | 34.703 | 9.703 |  |  |  |  | 47 | 36.582 | -10.418
23.8 | 31.773 | 7.973 |  |  |  |  | 43 | 35.613 | -7.387
27.93 | 34.009 | 6.079 |  |  |  |  | 54 | 37.792 | -16.208
51.43 | 49.848 | -1.582 |  |  |  |  | 39 | 38.896 | -0.104
25 | 34.126 | 9.126 |  |  |  |  | 58 | 44.129 | -13.871
26.6 | 30.976 | 4.376 |  |  |  |  | 69.89 | 39.542 | -30.348
30.26 | 39.01 | 8.75 |  |  |  |  | 40.5 | 41.287 | 0.787
89.6 | 78.53 | -11.07 |  |  |  |  | 49.1 | 37.597 | -11.503
69.87 | 64.262 | -5.608 |  |  |  |  | 49.1 | 37.597 | -11.503
34.82 | 36.388 | 1.568 |  |  |  |  | 17.5 | 22.807 | 5.307
36 | 40.358 | 4.358 |  |  |  |  | 18 | 30.731 | 12.731
31.7 | 41.807 | 10.107 |  |  |  |  | 23 | 23.969 | 0.969
39 | 39.893 | 0.893 |  |  |  |  | 26 | 24.437 | -1.563
25 | 26.791 | 1.791 |  |  |  |  | 25 | 27.443 | 2.443
27.5 | 32.935 | 5.435 |  |  |  |  | 24.8 | 29.637 | 4.837
33 | 32.937 | -0.063 |  |  |  |  | 22 | 25.876 | 3.876
27 | 39.478 | 12.478 |  |  |  |  | 25.7 | 28.812 | 3.112
44.67 | 46.442 | 1.772 |  |  |  |  | 17 | 33.307 | 16.307
48.18 | 40.279 | -7.901 |  |  |  |  | 25 | 36.577 | 11.577
44.78 | 36.607 | -8.173 |  |  |  |  | 20 | 49.431 | 29.431
43.56 | 37.592 | -5.968 |  |  |  |  | 31.7 | 38.763 | 7.063
13.7 | 28.053 | 14.353 |  |  |  |  | 42.5 | 42.112 | -0.388
36.5 | 32.937 | -3.563 |  |  |  |  | 61 | 31.457 | -29.543
32.43 | 43.657 | 11.227 |  |  |  |  | 85.66 | 39.53 | -46.13
39 | 40.63 | 1.63 |  |  |  |  | 33 | 37.554 | 4.554
17.5 | 28.682 | 11.182 |  |  |  |  | 24 | 38.659 | 14.659
39 | 41.547 | 2.547 |  |  |  |  | 15.5 | 37.236 | 21.736
58.1 | 40.815 | -17.285 |  |  |  |  | 26 | 41.189 | 15.189
47 | 35.737 | -11.263 |  |  |  |  | 25 | 28.984 | 3.984
89.2 | 78.186 | -11.014 |  |  |  |  | 52.25 | 42.283 | -9.967
42.57 | 36.388 | -6.182 |  |  |  |  | 29.67 | 32.882 | 3.212
[7 empty] | 35.06 | 33.659 | -1.401
[7 empty] | 39.37 | 36.689 | -2.681
[7 empty] | 42.62 | 42.024 | -0.596
[7 empty] | 36 | 41.422 | 5.422
[7 empty] | 32 | 38.492 | 6.492
[7 empty] | 19 | 34.905 | 15.905
[7 empty] | 33 | 37.681 | 4.681
[7 empty] | 89.6 | 69.899 | -19.701
[7 empty] | 89.2 | 78.071 | -11.129
[7 empty] | 88.7 | 80.093 | -8.607
[7 empty] | 86.11 | 80.836 | -5.274
[7 empty] | 84.1 | 79.092 | -5.008
[7 empty] | 60 | 62.04 | 2.04
[7 empty] | 50.4 | 39.048 | -11.352
[7 empty] | 60.7 | 63.509 | 2.809
[7 empty] | 41.5 | 34.07 | -7.43
[7 empty] | 44.5 | 38.738 | -5.762
[7 empty] | 66.23 | 44.603 | -21.627
[7 empty] | 58.4 | 58.204 | -0.196
[7 empty] | 51.66 | 47.075 | -4.585
[7 empty] | 41.65 | 31.61 | -10.04
[7 empty] | 34.82 | 32.73 | -2.09
[7 empty] | 34 | 40.108 | 6.108
[7 empty] | 37 | 37.14 | 0.14
[7 empty] | 33.8 | 40.324 | 6.524
[7 empty] | 31 | 42.278 | 11.278
[7 empty] | 29 | 35.921 | 6.921
[7 empty] | 25 | 35.032 | 10.032
[7 empty] | 21.8 | 35.711 | 13.911
[7 empty] | 57.5 | 38.727 | -18.773
[7 empty] | 66.6 | 52.106 | -14.494
[7 empty] | 76.9 | 66.725 | -10.175
[7 empty] | 31 | 42.919 | 11.919
[7 empty] | 36 | 40.927 | 4.927
[7 empty] | 39 | 39.786 | 0.786
[7 empty] | 31.1 | 36.303 | 5.203
[7 empty] | 51.43 | 46.315 | -5.115
[7 empty] | 38 | 44.437 | 6.437
[7 empty] | 53.31 | 38.196 | -15.114
[7 empty] | 52.13 | 35.381 | -16.749
[7 empty] | 44.05 | 37.194 | -6.856
[7 empty] | 36.73 | 35.91 | -0.82
[7 empty] | 27.3 | 40.685 | 13.385
[7 empty] | 24.5 | 31.695 | 7.195
[7 empty] | 23 | 47.541 | 24.541
[7 empty] | 33 | 38.089 | 5.089
[7 empty] | 64.3 | 38.768 | -25.532
[7 empty] | 27.4 | 35.866 | 8.466
[7 empty] | 28.67 | 43.55 | 14.88
[7 empty] | 33.33 | 43.89 | 10.56
[7 empty] | 37.22 | 42.397 | 5.177
[7 empty] | 43.56 | 39.511 | -4.049
[7 empty] | 44.78 | 39.559 | -5.221
[7 empty] | 38.78 | 44.515 | 5.735
[7 empty] | 40.22 | 43.706 | 3.486
[7 empty] | 42.33 | 43.775 | 1.445
[7 empty] | 41.44 | 37.01 | -4.43
[7 empty] | 27.93 | 38.651 | 10.721
[7 empty] | 31.28 | 37.738 | 6.458
[7 empty] | 34.91 | 42.42 | 7.51
[7 empty] | 38.82 | 49.087 | 10.267
[7 empty] | 40.18 | 49.095 | 8.915
[7 empty] | 42.3 | 49.232 | 6.932
[7 empty] | 39.01 | 48.114 | 9.104
[7 empty] | 45.87 | 39.438 | -6.432
[7 empty] | 52.79 | 60 | 7.21
[7 empty] | 69.28 | 59.083 | -10.197
[7 empty] | 71.63 | 54.228 | -17.402
[7 empty] | 57.5 | 38.461 | -19.039
[7 empty] | 66.6 | 51.826 | -14.774
[7 empty] | 76.9 | 68.728 | -8.172
Metric | Train | Val | Test
MAE | 6.4793 | 8.0232 | 7.7046
MSE | 62.697 | 109.2901 | 99.2219
RMSE | 7.9181 | 10.4542 | 9.961
R2 | 0.7334 | 0.3807 | 0.5593
LMI | 0.4238 | 0.2148 | 0.3048
EAE | 0.1739 | 0.2414 | 0.2163
VAF | 74.2886 | 38.2232 | 55.9649
STD | 7.7755 | 10.4409 | 9.957

## CatBoost
CatBoost — Predictions vs Actual (representative fold per regime)
Random KFold (industry-comparable)
Train |  |  |  | Val |  |  | Test
Actual | Predicted | Error |  | Actual | Predicted | Error | Actual | Predicted | Error
14 | 17.793 | 3.793 |  | 24.5 | 31.567 | 7.067 | 27.5 | 26.659 | -0.841
40 | 38.496 | -1.504 |  | 28 | 37.361 | 9.361 | 34.8 | 32.918 | -1.882
22.08 | 19.468 | -2.612 |  | 43.75 | 52.375 | 8.625 | 28.5 | 41.951 | 13.451
31.1 | 30.315 | -0.785 |  | 56 | 55.842 | -0.158 | 61.3 | 58.599 | -2.701
66.23 | 65.269 | -0.961 |  | 27.93 | 29.838 | 1.908 | 65.2 | 60.929 | -4.271
45 | 44.314 | -0.686 |  | 25 | 32.201 | 7.201 | 30 | 30.075 | 0.075
35 | 35.388 | 0.388 |  | 27 | 41.301 | 14.301 | 40 | 38.496 | -1.504
43.5 | 44.526 | 1.026 |  | 31 | 41.091 | 10.091 | 37 | 38.065 | 1.065
28.67 | 30.398 | 1.728 |  | 42.3 | 38.775 | -3.525 | 48 | 49.595 | 1.595
46.4 | 45.471 | -0.929 |  | 43.54 | 43.07 | -0.47 | 39.6 | 35.133 | -4.467
38.4 | 36.625 | -1.775 |  | 56 | 59.252 | 3.252 | 69.87 | 61.497 | -8.373
56.42 | 56.181 | -0.239 |  | 52.79 | 62.751 | 9.961 | 36.5 | 36.142 | -0.358
44.05 | 44.706 | 0.656 |  | 37.5 | 29.621 | -7.879 | 38 | 38.488 | 0.488
39 | 43.217 | 4.217 |  | 48 | 49.595 | 1.595 | 41 | 40.535 | -0.465
32.9 | 32.39 | -0.51 |  | 58.51 | 51.789 | -6.721 | 33.86 | 32.992 | -0.868
33 | 33.432 | 0.432 |  | 39 | 37.213 | -1.787 | 38.88 | 40.889 | 2.009
36 | 36.561 | 0.561 |  | 26.5 | 26.789 | 0.289 | 37.63 | 33.89 | -3.74
75.9 | 75.44 | -0.46 |  | 66.6 | 47.783 | -18.817 | 43.5 | 41.251 | -2.249
13.7 | 14.446 | 0.746 |  | 26.6 | 37.117 | 10.517 | 46.86 | 47.581 | 0.721
60 | 60.459 | 0.459 |  | 42.62 | 41.957 | -0.663 | 44.67 | 46.512 | 1.842
47 | 46.698 | -0.302 |  | 42.57 | 40.507 | -2.063 | 21 | 26.545 | 5.545
29.67 | 29.713 | 0.043 |  | 45.87 | 33.087 | -12.783 | 18 | 26.962 | 8.962
43.5 | 42.015 | -1.485 |  | 40 | 33.567 | -6.433 | 32 | 27.498 | -4.502
37 | 38.212 | 1.212 |  | 41.3 | 40.785 | -0.515 | 17.5 | 31.955 | 14.455
22 | 23.829 | 1.829 |  | 42.44 | 40.891 | -1.549 | 33.17 | 35.105 | 1.935
47.24 | 48.694 | 1.454 |  | 60 | 45.986 | -14.014 | 32.43 | 32.201 | -0.229
26 | 24.509 | -1.491 |  | 56 | 49.11 | -6.89 | 49 | 45.575 | -3.425
35 | 35.908 | 0.908 |  | 79.6 | 70.143 | -9.457 | 44.87 | 48.166 | 3.296
30.7 | 31.349 | 0.649 |  | 37.5 | 39.884 | 2.384 | 21.6 | 30.728 | 9.128
69.89 | 65.17 | -4.72 |  | 30.7 | 33.557 | 2.857 | 23.2 | 33.493 | 10.293
52.3 | 52.417 | 0.117 |  | 32 | 45.907 | 13.907 | 60.2 | 45.387 | -14.813
31.9 | 29.964 | -1.936 |  | 25 | 36.124 | 11.124 | 54.4 | 42.953 | -11.447
44 | 46.105 | 2.105 |  | 51.43 | 54.89 | 3.46 | 48.18 | 44.16 | -4.02
49 | 47.684 | -1.316 |  | 46.67 | 38.426 | -8.244 | 33.8 | 36.88 | 3.08
33.22 | 31.355 | -1.865 |  | 57.5 | 36.95 | -20.55 | 47 | 42.417 | -4.583
29.62 | 30.514 | 0.894 |  | 89.6 | 60.889 | -28.711 | 27 | 39.081 | 12.081
38 | 39.928 | 1.928 |  | 43.89 | 52.132 | 8.242 | 45 | 45.607 | 0.607
41 | 40.292 | -0.708 |  | 40.21 | 41.7 | 1.49 | 28 | 36.272 | 8.272
29.52 | 27.841 | -1.679 |  | 42.5 | 47.877 | 5.377 | 44 | 51.558 | 7.558
43 | 43.772 | 0.772 |  | 34 | 33.427 | -0.573 | 31 | 31.944 | 0.944
25 | 25.07 | 0.07 |  | 36 | 25.592 | -10.408 | 38 | 33.573 | -4.427
34.8 | 33.179 | -1.621 |  | 25.2 | 28.98 | 3.78 | 23 | 29.214 | 6.214
82.5 | 83.148 | 0.648 |  | 34.91 | 32.914 | -1.996 | 30.26 | 39.956 | 9.696
31.7 | 31.452 | -0.248 |  | 33.33 | 45.268 | 11.938 | 35.38 | 43.159 | 7.779
38.5 | 40.043 | 1.543 |  | 46.23 | 47.581 | 1.351 | 35.3 | 27.809 | -7.491
29 | 27.313 | -1.687 |  | 57 | 49.284 | -7.716 | 47 | 41.456 | -5.544
75 | 75.505 | 0.505 |  | 32.86 | 35.037 | 2.177 | 40.5 | 44.228 | 3.728
22 | 23.015 | 1.015 |  | 35.2 | 35.564 | 0.364 | 23 | 18.417 | -4.583
45.87 | 47.763 | 1.893 |  | 32.36 | 34.234 | 1.874 | 24.8 | 31.204 | 6.404
27.5 | 26.545 | -0.955 |  | 35 | 37.801 | 2.801 | 25.7 | 28.863 | 3.163
42.5 | 41.521 | -0.979 |  | 45.37 | 46.573 | 1.203 | 61 | 31.21 | -29.79
43 | 42.068 | -0.932 |  | 30.6 | 33.11 | 2.51 | 15.5 | 25.696 | 10.196
30 | 30.05 | 0.05 |  | 30.6 | 30.418 | -0.182 | 36 | 53.574 | 17.574
24.65 | 23.887 | -0.763 |  | 20.15 | 19.403 | -0.747 | 33 | 31.751 | -1.249
49.5 | 47.107 | -2.393 |  | 26.1 | 33.059 | 6.959 | 89.2 | 66.084 | -23.116
50.46 | 50.699 | 0.239 |  | 25 | 29.394 | 4.394 | 88.7 | 81.999 | -6.701
37.4 | 36.187 | -1.213 |  | 52.25 | 44.538 | -7.712 | 86.11 | 82.798 | -3.312
38.1 | 38.982 | 0.882 |  |  |  |  | 34.82 | 39.682 | 4.862
59 | 56.44 | -2.56 |  |  |  |  | 37 | 30.949 | -6.051
37.25 | 38.028 | 0.778 |  |  |  |  | 57.5 | 36.95 | -20.55
39 | 38.372 | -0.628 |  |  |  |  | 76.9 | 76.298 | -0.602
79.83 | 79.981 | 0.151 |  |  |  |  | 31 | 35.552 | 4.552
21.8 | 22.234 | 0.434 |  |  |  |  | 53.31 | 43.959 | -9.351
32.5 | 33.596 | 1.096 |  |  |  |  | 36.73 | 44.588 | 7.858
41.8 | 41.871 | 0.071 |  |  |  |  | 27.3 | 46.246 | 18.946
40 | 38.802 | -1.198 |  |  |  |  | 23 | 33.563 | 10.563
42 | 42.881 | 0.881 |  |  |  |  | 64.3 | 41.564 | -22.736
43.56 | 42.993 | -0.567 |  |  |  |  | 41.44 | 29.642 | -11.798
39.23 | 39.947 | 0.717 |  |  |  |  | 31.28 | 29.001 | -2.279
41.4 | 42.336 | 0.936 |  |  |  |  | 66.6 | 47.783 | -18.817
40.09 | 40.777 | 0.687
26 | 26.055 | 0.055
33.8 | 32.636 | -1.164
44.78 | 44.008 | -0.772
44.67 | 43.677 | -0.993
34.7 | 30.929 | -3.771
29 | 30.033 | 1.033
35.98 | 37.914 | 1.934
46.16 | 46.595 | 0.435
84.1 | 83.785 | -0.315
71.2 | 70.521 | -0.679
47.92 | 47.581 | -0.339
40 | 35.63 | -4.37
38 | 39.412 | 1.412
49.8 | 49.707 | -0.093
61.85 | 61.988 | 0.138
49.58 | 49.013 | -0.567
40.3 | 40.819 | 0.519
27.4 | 31.84 | 4.44
33 | 32.875 | -0.125
32.73 | 33.099 | 0.369
42.37 | 43.381 | 1.011
48 | 47.46 | -0.54
39.01 | 39.122 | 0.112
35.06 | 34.836 | -0.224
84 | 81.782 | -2.218
54 | 53.474 | -0.526
24 | 25.233 | 1.233
41.93 | 43.573 | 1.643
36.93 | 36.548 | -0.382
45.65 | 46.533 | 0.883
55 | 49.462 | -5.538
40 | 39.721 | -0.279
33 | 37.801 | 4.801
40.73 | 41.01 | 0.28
61 | 56.09 | -4.91
40 | 38.125 | -1.875
39.5 | 39.257 | -0.243
39.21 | 36.429 | -2.781
43.2 | 44.492 | 1.292
37.5 | 37.841 | 0.341
20 | 20.286 | 0.286
38.82 | 39.319 | 0.499
56.8 | 57.531 | 0.731
26 | 31.32 | 5.32
37.22 | 38.574 | 1.354
59 | 57.955 | -1.045
45 | 44.441 | -0.559
17 | 17.594 | 0.594
18 | 22.05 | 4.05
46.86 | 47.553 | 0.693
45.57 | 48.456 | 2.886
17.5 | 15.815 | -1.685
85.66 | 81.45 | -4.21
38.17 | 40.953 | 2.783
37.5 | 38.75 | 1.25
31 | 32.114 | 1.114
54 | 52.433 | -1.567
40.18 | 40.29 | 0.11
52.13 | 51.644 | -0.486
44.5 | 45.144 | 0.644
43 | 44.21 | 1.21
29.9 | 30.418 | 0.518
27 | 26.545 | -0.455
42.11 | 41.295 | -0.815
40.33 | 37.86 | -2.47
37 | 37.791 | 0.791
47 | 47.252 | 0.252
39 | 39.926 | 0.926
40.29 | 36.988 | -3.302
43 | 43.129 | 0.129
58 | 52.664 | -5.336
35 | 35.53 | 0.53
37.36 | 36.124 | -1.236
65.58 | 65.786 | 0.206
34.21 | 32.281 | -1.929
46 | 45.206 | -0.794
44 | 41.992 | -2.008
23.4 | 24.235 | 0.835
27 | 30.272 | 3.272
38 | 36.635 | -1.365
58.4 | 60.651 | 2.251
48 | 47.26 | -0.74
20 | 21.04 | 1.04
23.8 | 21.568 | -2.232
62.23 | 62.575 | 0.345
38.78 | 39.92 | 1.14
29 | 29.146 | 0.146
49.1 | 49.483 | 0.383
47 | 47.105 | 0.105
41.82 | 40.288 | -1.532
46.16 | 45.361 | -0.799
41 | 41.151 | 0.151
60.7 | 60.916 | 0.216
36 | 34.658 | -1.342
92.86 | 92.174 | -0.686
40.94 | 41.437 | 0.497
27 | 26.545 | -0.455
21 | 21.75 | 0.75
25.73 | 28.115 | 2.385
51.52 | 49.867 | -1.653
60 | 58.796 | -1.204
25 | 25.009 | 0.009
49.1 | 49.483 | 0.383
19 | 24.209 | 5.209
66.23 | 66.784 | 0.554
37.5 | 37.121 | -0.379
69.28 | 69.042 | -0.238
39.9 | 37.279 | -2.621
38.4 | 40.414 | 2.014
31.39 | 30.194 | -1.196
31.9 | 28.2 | -3.7
42 | 40.155 | -1.845
22.2 | 24.779 | 2.579
40 | 40.185 | 0.185
47.58 | 47.581 | 0.001
30 | 29.755 | -0.245
38.3 | 37.919 | -0.381
44.89 | 44.915 | 0.025
32 | 31.751 | -0.249
36.5 | 34.962 | -1.538
40.5 | 40.017 | -0.483
50.4 | 50.063 | -0.337
42.33 | 40.879 | -1.451
45.02 | 43.083 | -1.937
19.6 | 20.147 | 0.547
41.65 | 41.85 | 0.2
27.7 | 27.856 | 0.156
29 | 30.176 | 1.176
26 | 27.691 | 1.691
41.5 | 40.302 | -1.198
25 | 26.815 | 1.815
58.1 | 57.762 | -0.338
17 | 23.696 | 6.696
39.37 | 38.908 | -0.462
27.4 | 28.347 | 0.947
71.63 | 72.101 | 0.471
24.8 | 28.295 | 3.495
51.66 | 51.811 | 0.151
24 | 22.533 | -1.467
76.9 | 76.298 | -0.602
19 | 22.566 | 3.566
86.6 | 85.426 | -1.174
58 | 57.372 | -0.628
42.8 | 43.2 | 0.4
79.5 | 80.588 | 1.088
83 | 83.083 | 0.083
35.73 | 36.226 | 0.496
49.28 | 48.57 | -0.71
44.14 | 44.275 | 0.135
35.6 | 36.227 | 0.627
36 | 36.25 | 0.25
39 | 39.38 | 0.38
40.22 | 39.977 | -0.243
44.47 | 44.943 | 0.473
33 | 34.318 | 1.318
Metric | Train | Val | Test
MAE | 1.2198 | 6.1916 | 6.7439
MSE | 2.977 | 71.2051 | 85.3879
RMSE | 1.7254 | 8.4383 | 9.2406
R2 | 0.9865 | 0.6225 | 0.6858
LMI | 0.8865 | 0.4154 | 0.4624
EAE | 0.0362 | 0.1543 | 0.1877
VAF | 98.6455 | 62.2601 | 68.6712
STD | 1.7254 | 8.4371 | 9.2276
GroupKFold strict (honest)
Train |  |  |  | Val |  |  | Test
Actual | Predicted | Error |  | Actual | Predicted | Error | Actual | Predicted | Error
47 | 45.465 | -1.535 |  | 43.5 | 47.111 | 3.611 | 26.1 | 51.175 | 25.075
52.3 | 51.819 | -0.481 |  | 31.9 | 39.768 | 7.868 | 14 | 43.983 | 29.983
35.6 | 37.045 | 1.445 |  | 27.5 | 37.201 | 9.701 | 13.7 | 41.416 | 27.716
43 | 42.638 | -0.362 |  | 82.5 | 60.928 | -21.572 | 25.2 | 31.09 | 5.89
34.8 | 34.479 | -0.321 |  | 83 | 54.285 | -28.715 | 61.3 | 53.737 | -7.563
38.1 | 39.232 | 1.132 |  | 84 | 54.285 | -29.715 | 30 | 31.135 | 1.135
61.85 | 60.946 | -0.904 |  | 79.5 | 53.2 | -26.3 | 48 | 43.032 | -4.968
43.75 | 44.79 | 1.04 |  | 75 | 50.439 | -24.561 | 59 | 46.783 | -12.217
40.94 | 40.521 | -0.419 |  | 32.9 | 11.626 | -21.274 | 57 | 45.009 | -11.991
40 | 37.427 | -2.573 |  | 27.7 | 10.994 | -16.706 | 66.23 | 64.095 | -2.135
41.4 | 41.672 | 0.272 |  | 48 | 42.707 | -5.293 | 49.58 | 48.341 | -1.239
38.4 | 40.123 | 1.723 |  | 86.6 | 67.756 | -18.844 | 69.87 | 72.609 | 2.739
30.6 | 32.193 | 1.593 |  | 37 | 36.518 | -0.482 | 58.51 | 50.337 | -8.173
38.4 | 37.054 | -1.346 |  | 36 | 35.186 | -0.814 | 37.5 | 39.1 | 1.6
34.8 | 34.848 | 0.048 |  | 40.33 | 35.911 | -4.419 | 36.5 | 37.046 | 0.546
27.4 | 27.28 | -0.12 |  | 41.82 | 38.465 | -3.355 | 38 | 40.208 | 2.208
28.5 | 29.378 | 0.878 |  | 44.47 | 40.63 | -3.84 | 40.3 | 39.078 | -1.222
49.8 | 50.995 | 1.195 |  | 44.89 | 42.433 | -2.457 | 37.63 | 31.321 | -6.309
58.1 | 56.983 | -1.117 |  | 46.16 | 44.501 | -1.659 | 39.21 | 34.761 | -4.449
65.2 | 64.199 | -1.001 |  | 30 | 31.116 | 1.116 | 42.11 | 36.928 | -5.182
71.2 | 71.679 | 0.479 |  | 29.62 | 33.545 | 3.925 | 43.5 | 38.893 | -4.607
79.6 | 79.705 | 0.105 |  | 32.43 | 35.909 | 3.479 | 42.37 | 44.033 | 1.663
29 | 30.518 | 1.518 |  | 35.98 | 39.777 | 3.797 | 45.65 | 44.501 | -1.149
40 | 39.941 | -0.059 |  | 45.02 | 40.998 | -4.022 | 27.5 | 21.926 | -5.574
56 | 54.228 | -1.772 |  | 47.24 | 45.203 | -2.037 | 32 | 32.1 | 0.1
37 | 36.027 | -0.973 |  | 56 | 45.842 | -10.158 | 27 | 21.926 | -5.074
44 | 44.168 | 0.168 |  | 49.28 | 45.248 | -4.032 | 27 | 21.926 | -5.074
30 | 30.25 | 0.25 |  | 40.21 | 41.75 | 1.54 | 25 | 24.402 | -0.598
40 | 39.649 | -0.351 |  | 60.2 | 42.884 | -17.316 | 34.21 | 34.366 | 0.156
29 | 29.894 | 0.894 |  | 54.4 | 48.209 | -6.191 | 20 | 33.301 | 13.301
56.42 | 57.19 | 0.77 |  | 33 | 37.525 | 4.525 | 22 | 36.441 | 14.441
39.6 | 38.682 | -0.918 |  | 49 | 37.933 | -11.067 | 41 | 40.371 | -0.629
32.73 | 33.294 | 0.564 |  | 35 | 42.41 | 7.41 | 44 | 40.624 | -3.376
65.58 | 65.83 | 0.25 |  | 48 | 42.316 | -5.684 | 38 | 40.796 | 2.796
75.9 | 75.345 | -0.555 |  | 28 | 28.667 | 0.667 | 38 | 43.936 | 5.936
62.23 | 62.78 | 0.55 |  | 30.7 | 29.45 | -1.25 | 59 | 47.855 | -11.145
92.86 | 92.622 | -0.238 |  | 25.73 | 30.168 | 4.438 | 60 | 48.108 | -11.892
56.8 | 56.984 | 0.184 |  | 36.5 | 33.656 | -2.844 | 37.36 | 37.548 | 0.188
79.83 | 79.394 | -0.436 |  | 39.23 | 44.79 | 5.56 | 44.14 | 42.864 | -1.276
32.5 | 33.181 | 0.681 |  | 42 | 34.785 | -7.215 | 44.87 | 43.946 | -0.924
35 | 35.225 | 0.225 |  | 55 | 44.201 | -10.799 | 46.67 | 38.808 | -7.862
35 | 35.28 | 0.28 |  | 39 | 42.483 | 3.483 | 49.5 | 42.417 | -7.083
37.5 | 38.03 | 0.53 |  | 58 | 44.717 | -13.283 | 33.8 | 34.417 | 0.617
37.5 | 37.563 | 0.063 |  | 17 | 27.27 | 10.27 | 40 | 37.282 | -2.718
39 | 37.786 | -1.214 |  | 25 | 31.835 | 6.835 | 27 | 28.146 | 1.146
40 | 39.583 | -0.417 |  | 31.7 | 36.746 | 5.046 | 19 | 28.39 | 9.39
40.5 | 40.516 | 0.016 |  | 42.5 | 38.658 | -3.842 | 31 | 27.319 | -3.681
42.5 | 42.415 | -0.085 |  | 85.66 | 33.925 | -51.735 | 37.4 | 28.283 | -9.117
41 | 40.299 | -0.701 |  | 51.66 | 44.77 | -6.89 | 21 | 35.816 | 14.816
39 | 40.727 | 1.727 |  | 76.9 | 51.983 | -24.917 | 24 | 37.801 | 13.801
40 | 41.706 | 1.706 |  | 36 | 34.051 | -1.949 | 26.5 | 41.438 | 14.938
41 | 40.862 | -0.138 |  | 39 | 38.142 | -0.858 | 23.4 | 22.096 | -1.304
40 | 40.106 | 0.106 |  | 31.1 | 42.131 | 11.031 | 29.52 | 24.998 | -4.522
33.86 | 32.21 | -1.65 |  | 51.43 | 38.665 | -12.765 | 32 | 35.063 | 3.063
35.2 | 35.676 | 0.476 |  | 64.3 | 35.163 | -29.137 | 48 | 47.844 | -0.156
38.17 | 37.843 | -0.327 |  | 27.4 | 37.951 | 10.551 | 40 | 35.686 | -4.314
38.88 | 39.423 | 0.543 |  | 28.67 | 36.516 | 7.846 | 43 | 40.642 | -2.358
42.57 | 42.081 | -0.489 |  | 39.01 | 47.329 | 8.319 | 25 | 18.894 | -6.106
43.54 | 44.077 | 0.537 |  | 76.9 | 51.983 | -24.917 | 24.8 | 23.643 | -1.157
46.23 | 46.249 | 0.019 |  |  |  |  | 61 | 28.38 | -32.62
46.86 | 46.249 | -0.611 |  |  |  |  | 29.67 | 27.158 | -2.512
47.58 | 46.249 | -1.331 |  |  |  |  | 35.06 | 28.203 | -6.857
47.92 | 46.249 | -1.671 |  |  |  |  | 50.4 | 45.496 | -4.904
46.86 | 47.987 | 1.127 |  |  |  |  | 58.4 | 64.176 | 5.776
40.73 | 40.339 | -0.391 |  |  |  |  | 37 | 32.386 | -4.614
41.93 | 41.964 | 0.034 |  |  |  |  | 21.8 | 27.896 | 6.096
44.67 | 43.499 | -1.171 |  |  |  |  | 66.6 | 64.627 | -1.973
45.37 | 44.078 | -1.292 |  |  |  |  | 38 | 37.337 | -0.663
44.67 | 44.559 | -0.111 |  |  |  |  | 43.56 | 39.619 | -3.941
46.16 | 46.808 | 0.648 |  |  |  |  | 40.18 | 43.203 | 3.023
45.87 | 44.877 | -0.993 |  |  |  |  | 66.6 | 64.627 | -1.973
45.57 | 46.435 | 0.865
43.89 | 49.026 | 5.136
21 | 21.842 | 0.842
18 | 18.66 | 0.66
17.5 | 17.115 | -0.385
36 | 34.863 | -1.137
31.39 | 30.451 | -0.939
33.17 | 34.409 | 1.239
42.8 | 42.437 | -0.363
40.29 | 36.633 | -3.657
42.44 | 40.37 | -2.07
43 | 45.499 | 2.499
49 | 47.836 | -1.164
47 | 47.013 | 0.013
45 | 44.056 | -0.944
50.46 | 51.661 | 1.201
51.52 | 48.565 | -2.955
33.22 | 31.235 | -1.985
32.36 | 32.878 | 0.518
37.25 | 38.917 | 1.667
24.8 | 29.248 | 4.448
34.7 | 33.048 | -1.652
17 | 20.881 | 3.881
38.3 | 35.82 | -2.48
21.6 | 22.049 | 0.449
41.8 | 41.958 | 0.158
23.2 | 24.052 | 0.852
22.2 | 23.489 | 1.289
31.9 | 31.309 | -0.591
19.6 | 19.288 | -0.312
37.5 | 36.193 | -1.307
23.8 | 23.215 | -0.585
39.9 | 38.448 | -1.452
43.2 | 43.057 | -0.143
40.09 | 38.86 | -1.23
48.18 | 47.569 | -0.611
26 | 25.205 | -0.795
36 | 36.538 | 0.538
47 | 49.237 | 2.237
43 | 41.531 | -1.469
54 | 52.976 | -1.024
25 | 25.922 | 0.922
27 | 27.79 | 0.79
27 | 28.791 | 1.791
45 | 44.29 | -0.71
28 | 28.543 | 0.543
37.5 | 39.953 | 2.453
44 | 47.006 | 3.006
61 | 56.966 | -4.034
31 | 32.759 | 1.759
43.5 | 44.354 | 0.854
56 | 51.407 | -4.593
38 | 36.892 | -1.108
42 | 42.758 | 0.758
26.6 | 28.404 | 1.804
29.9 | 29.33 | -0.57
23 | 23.882 | 0.882
30.6 | 29.33 | -1.27
20.15 | 20.928 | 0.778
22.08 | 20.014 | -2.066
24.65 | 24.787 | 0.137
26 | 27.435 | 1.435
30.7 | 31.391 | 0.691
39 | 38.761 | -0.239
46 | 44.95 | -1.05
29 | 29.543 | 0.543
41.3 | 41.026 | -0.274
47 | 47.215 | 0.215
33 | 33.209 | 0.209
38.5 | 38.002 | -0.498
46.4 | 46.063 | -0.337
32.86 | 33.03 | 0.17
35.73 | 36.032 | 0.302
36.93 | 38.025 | 1.095
58 | 57.602 | -0.398
45 | 44.305 | -0.695
37 | 37.47 | 0.47
39.5 | 39.178 | -0.322
30.26 | 30.765 | 0.505
35.38 | 35.962 | 0.582
35.3 | 34.154 | -1.146
60 | 56.796 | -3.204
35 | 37.105 | 2.105
47 | 47.293 | 0.293
54 | 52.419 | -1.581
69.89 | 65.754 | -4.136
40.5 | 41.204 | 0.704
49.1 | 48.924 | -0.176
49.1 | 48.924 | -0.176
17.5 | 16.367 | -1.133
18 | 22.006 | 4.006
23 | 22.535 | -0.465
26 | 26.619 | 0.619
22 | 22.088 | 0.088
25.7 | 25.282 | -0.418
20 | 21.001 | 1.001
33 | 33.771 | 0.771
24 | 24.34 | 0.34
15.5 | 15.762 | 0.262
26 | 29.566 | 3.566
25 | 25.244 | 0.244
52.25 | 51.299 | -0.951
39.37 | 38.492 | -0.878
42.62 | 41.448 | -1.172
36 | 36.179 | 0.179
32 | 32.065 | 0.065
19 | 21.442 | 2.442
33 | 32.065 | -0.935
89.6 | 85.208 | -4.392
89.2 | 89.066 | -0.134
88.7 | 89.924 | 1.224
86.11 | 86.273 | 0.163
84.1 | 85.127 | 1.027
60 | 60.84 | 0.84
60.7 | 60.362 | -0.338
41.5 | 41.979 | 0.479
44.5 | 45.005 | 0.505
66.23 | 65.631 | -0.599
41.65 | 40.806 | -0.844
34.82 | 35.788 | 0.968
34 | 33.661 | -0.339
33.8 | 33.056 | -0.744
31 | 31.582 | 0.582
29 | 29.127 | 0.127
25 | 27.017 | 2.017
57.5 | 56.473 | -1.027
31 | 31.261 | 0.261
53.31 | 53.465 | 0.155
52.13 | 51.958 | -0.172
44.05 | 43.244 | -0.806
36.73 | 35.599 | -1.131
27.3 | 29.58 | 2.28
24.5 | 24.823 | 0.323
23 | 24.011 | 1.011
33 | 31.167 | -1.833
33.33 | 34.566 | 1.236
37.22 | 36.307 | -0.913
44.78 | 44.423 | -0.357
38.78 | 39.9 | 1.12
40.22 | 40.544 | 0.324
42.33 | 42.261 | -0.069
41.44 | 41.666 | 0.226
27.93 | 27.161 | -0.769
31.28 | 31.797 | 0.517
34.91 | 34.379 | -0.531
38.82 | 39.857 | 1.037
42.3 | 42.545 | 0.245
45.87 | 44.975 | -0.895
52.79 | 55.195 | 2.405
69.28 | 67.652 | -1.628
71.63 | 71.63 | 0
57.5 | 56.473 | -1.027
Metric | Train | Val | Test
MAE | 0.9916 | 9.8972 | 6.1316
MSE | 1.8766 | 195.2004 | 84.4946
RMSE | 1.3699 | 13.9714 | 9.1921
R2 | 0.991 | 0.3747 | 0.5348
LMI | 0.9046 | 0.2874 | 0.4288
EAE | 0.0276 | 0.2009 | 0.2148
VAF | 99.0987 | 48.2281 | 53.5158
STD | 1.3699 | 12.713 | 9.1882
LOOCV (Leave-One-Out — all 353 OOF predictions in Test column)
Train |  |  |  | Val |  |  | Test
Actual | Predicted | Error |  | Actual | Predicted | Error | Actual | Predicted | Error
27 | 26.985 | -0.015 |  | 34.7 | 33.491 | -1.209 | 26.1 | 36.153 | 10.053
42.5 | 40.625 | -1.875 |  | 75 | 76.601 | 1.601 | 43.5 | 37.696 | -5.804
29 | 30.45 | 1.45 |  | 33.8 | 33.817 | 0.017 | 47 | 45.904 | -1.096
69.89 | 64.488 | -5.402 |  | 42.3 | 39.333 | -2.967 | 52.3 | 49.055 | -3.245
38.1 | 40.444 | 2.344 |  | 61 | 35.668 | -25.332 | 14 | 27.163 | 13.163
46.86 | 46.817 | -0.043 |  | 17 | 19.872 | 2.872 | 31.9 | 30.358 | -1.542
26.5 | 30.35 | 3.85 |  | 65.58 | 61.106 | -4.474 | 35.6 | 37.808 | 2.208
45.87 | 44.346 | -1.524 |  | 21.8 | 26.27 | 4.47 | 43 | 44.327 | 1.327
30 | 30.157 | 0.157 |  | 29 | 34.681 | 5.681 | 13.7 | 19.107 | 5.407
37 | 36.478 | -0.522 |  | 24 | 26.947 | 2.947 | 27.5 | 26.354 | -1.146
23 | 25.137 | 2.137 |  | 56 | 43.639 | -12.361 | 34.8 | 30.691 | -4.109
79.6 | 78.951 | -0.649 |  | 28 | 28.566 | 0.566 | 38.1 | 42.211 | 4.111
41.44 | 42.322 | 0.882 |  | 48 | 51.59 | 3.59 | 61.85 | 49.441 | -12.409
51.66 | 50.962 | -0.698 |  | 40.18 | 40.405 | 0.225 | 43.75 | 52.172 | 8.422
23.2 | 24.777 | 1.577 |  | 42 | 36.473 | -5.527 | 40.94 | 48.349 | 7.409
42.62 | 40.997 | -1.623 |  | 30.7 | 30.547 | -0.153 | 82.5 | 81.587 | -0.913
54 | 51.418 | -2.582 |  | 37.36 | 36.525 | -0.835 | 83 | 81.047 | -1.953
42.33 | 40.996 | -1.334 |  | 21 | 27.653 | 6.653 | 84 | 80.14 | -3.86
19 | 23.826 | 4.826 |  | 26 | 42.173 | 16.173 | 79.5 | 81.73 | 2.23
79.5 | 81.171 | 1.671 |  | 17.5 | 20.963 | 3.463 | 75 | 77.461 | 2.461
25.7 | 26.338 | 0.638 |  | 23.4 | 23.023 | -0.377 | 40 | 34.476 | -5.524
41.82 | 40.511 | -1.309 |  | 47 | 46.637 | -0.363 | 41.4 | 41.768 | 0.368
42.37 | 41.201 | -1.169 |  | 21 | 26.128 | 5.128 | 38.4 | 42.461 | 4.061
22 | 23.313 | 1.313 |  | 44 | 38.808 | -5.192 | 30.6 | 32.098 | 1.498
35.06 | 33.231 | -1.829 |  | 37.5 | 38.213 | 0.713 | 38.4 | 32.137 | -6.263
25 | 26.053 | 1.053 |  | 29.9 | 27.968 | -1.932 | 34.8 | 33.444 | -1.356
52.25 | 52.642 | 0.392 |  | 60 | 56.414 | -3.586 | 25.2 | 37.118 | 11.918
43 | 44.259 | 1.259 |  | 40 | 35.173 | -4.827 | 27.4 | 32.483 | 5.083
19.6 | 19.711 | 0.111 |  | 40 | 41.751 | 1.751 | 28.5 | 44.602 | 16.102
31.9 | 31.748 | -0.152 |  | 31 | 35.623 | 4.623 | 49.8 | 49.686 | -0.114
58 | 56.17 | -1.83 |  | 52.79 | 65.268 | 12.478 | 58.1 | 48.241 | -9.859
54 | 52.974 | -1.026 |  | 24.5 | 30.713 | 6.213 | 61.3 | 50.092 | -11.208
27 | 27.653 | 0.653 |  | 35.6 | 37.923 | 2.323 | 65.2 | 57.713 | -7.487
44 | 46.787 | 2.787 |  | 38 | 37.991 | -0.009 | 71.2 | 72.405 | 1.205
32.36 | 32.5 | 0.14 |  | 25 | 31.423 | 6.423 | 79.6 | 71.06 | -8.54
33.17 | 34.479 | 1.309 |  | 44.67 | 43.966 | -0.704 | 32.9 | 21.101 | -11.799
58 | 54.728 | -3.272 |  | 31.1 | 41.951 | 10.851 | 27.7 | 22.752 | -4.948
43.5 | 41.557 | -1.943 |  | 44.87 | 48.269 | 3.399 | 29 | 30.956 | 1.956
46.16 | 46.392 | 0.232 |  | 60 | 74.989 | 14.989 | 30 | 31.101 | 1.101
20 | 21.968 | 1.968 |  | 65.2 | 60.868 | -4.332 | 40 | 41.357 | 1.357
35 | 35.374 | 0.374 |  | 43.5 | 41.212 | -2.288 | 48 | 51.65 | 3.65
27.4 | 27.14 | -0.26 |  | 18 | 26.027 | 8.027 | 56 | 50.725 | -5.275
39.21 | 36.971 | -2.239 |  | 36.73 | 39.337 | 2.607 | 37 | 36.634 | -0.366
52.13 | 51.417 | -0.713 |  | 30 | 30.935 | 0.935 | 44 | 47.442 | 3.442
54.4 | 48.719 | -5.681 |  | 31.28 | 31.498 | 0.218 | 59 | 49.063 | -9.937
20.15 | 19.601 | -0.549 |  | 35.2 | 35.711 | 0.511 | 30 | 31.786 | 1.786
24.8 | 30.954 | 6.154 |  | 44.14 | 42.892 | -1.248 | 40 | 40.132 | 0.132
26 | 24.566 | -1.434 |  | 35.73 | 37.799 | 2.069 | 48 | 50.608 | 2.608
25.2 | 25.839 | 0.639 |  | 60 | 45.725 | -14.275 | 29 | 33.456 | 4.456
85.66 | 81.583 | -4.077 |  | 29.62 | 31.432 | 1.812 | 57 | 49.37 | -7.63
27.5 | 25.351 | -2.149 |  | 24.65 | 23.106 | -1.544 | 66.23 | 68.43 | 2.2
36 | 33.835 | -2.165 |  | 34.21 | 33.513 | -0.697 | 56.42 | 57.294 | 0.874
31 | 31.944 | 0.944 |  | 40.5 | 41.588 | 1.088 | 49.58 | 46.506 | -3.074
36 | 34.468 | -1.532 |  | 32.5 | 33.483 | 0.983 | 39.6 | 33.557 | -6.043
38.3 | 37.417 | -0.883 |  | 35 | 44.824 | 9.824 | 32.73 | 43.946 | 11.216
40.22 | 40.354 | 0.134 |  | 38.82 | 43.363 | 4.543 | 65.58 | 64.634 | -0.946
40 | 39.121 | -0.879 |  | 75.9 | 71.97 | -3.93 | 75.9 | 72.204 | -3.696
51.52 | 51.279 | -0.241 |  | 43.5 | 40.05 | -3.45 | 69.87 | 62.876 | -6.994
33 | 29.8 | -3.2 |  | 37.4 | 26.387 | -11.013 | 62.23 | 78.712 | 16.482
34 | 35.694 | 1.694 |  | 28.67 | 38.017 | 9.347 | 92.86 | 72.739 | -20.121
46.4 | 44.974 | -1.426 |  | 44.47 | 44.164 | -0.306 | 56.8 | 74.524 | 17.724
36 | 37.773 | 1.773 |  | 45.87 | 44.752 | -1.118 | 79.83 | 79.515 | -0.315
37 | 38.771 | 1.771 |  | 38 | 50.024 | 12.024 | 58.51 | 50.676 | -7.834
35 | 36.012 | 1.012 |  | 38 | 37.49 | -0.51 | 86.6 | 69.575 | -17.025
37 | 33.688 | -3.312 |  | 61 | 29.732 | -31.268 | 32.5 | 32.933 | 0.433
59 | 56.625 | -2.375 |  | 47 | 50.658 | 3.658 | 35 | 35.234 | 0.234
24.8 | 25.564 | 0.764 |  | 20 | 47.884 | 27.884 | 37 | 41.24 | 4.24
37.5 | 36.24 | -1.26 |  | 33.86 | 33.244 | -0.616 | 37.5 | 37.647 | 0.147
43 | 43.037 | 0.037 |  | 48 | 45.846 | -2.154 | 35 | 44.761 | 9.761
44.89 | 45.232 | 0.342 |  | 40 | 41.243 | 1.243 | 36 | 34.382 | -1.618
35.3 | 33.331 | -1.969 |  |  |  |  | 36.5 | 35.466 | -1.034
58.51 | 57.28 | -1.23 |  |  |  |  | 37.5 | 38.02 | 0.52
17 | 22.545 | 5.545 |  |  |  |  | 38 | 37.633 | -0.367
41.93 | 42.46 | 0.53 |  |  |  |  | 37.5 | 35.965 | -1.535
56 | 58.303 | 2.303 |  |  |  |  | 39 | 38.425 | -0.575
22.08 | 19.654 | -2.426 |  |  |  |  | 40 | 39.268 | -0.732
40.5 | 41.704 | 1.204 |  |  |  |  | 40.5 | 40.272 | -0.228
33 | 32.515 | -0.485 |  |  |  |  | 42.5 | 39.562 | -2.938
40.94 | 41.873 | 0.933 |  |  |  |  | 41 | 38.812 | -2.188
46.23 | 46.817 | 0.587 |  |  |  |  | 39 | 44.602 | 5.602
21.6 | 24.265 | 2.665 |  |  |  |  | 40 | 43.377 | 3.377
47.24 | 47.671 | 0.431 |  |  |  |  | 40.3 | 42.313 | 2.013
32 | 32.718 | 0.718 |  |  |  |  | 41 | 38.993 | -2.007
42.8 | 42.368 | -0.432 |  |  |  |  | 40 | 38.309 | -1.691
31 | 30.129 | -0.871 |  |  |  |  | 33.86 | 33.564 | -0.296
37.5 | 36.733 | -0.767 |  |  |  |  | 35.2 | 36.99 | 1.79
36 | 36.201 | 0.201 |  |  |  |  | 38.17 | 38.992 | 0.822
39 | 39.959 | 0.959 |  |  |  |  | 38.88 | 40.549 | 1.669
58.4 | 59.915 | 1.515 |  |  |  |  | 37.63 | 33.839 | -3.791
84.1 | 86.094 | 1.994 |  |  |  |  | 39.21 | 36.583 | -2.627
30 | 31.63 | 1.63 |  |  |  |  | 42.11 | 39.121 | -2.989
49.8 | 48.796 | -1.004 |  |  |  |  | 43.5 | 40.496 | -3.004
45 | 44.166 | -0.834 |  |  |  |  | 40.33 | 36.999 | -3.331
46 | 45.081 | -0.919 |  |  |  |  | 41.82 | 40.831 | -0.989
32 | 32.035 | 0.035 |  |  |  |  | 44.47 | 43.297 | -1.173
44.5 | 44.23 | -0.27 |  |  |  |  | 44.89 | 44.486 | -0.404
43 | 42.436 | -0.564 |  |  |  |  | 42.57 | 41.691 | -0.879
47.58 | 46.817 | -0.763 |  |  |  |  | 43.54 | 44.603 | 1.063
31.9 | 29.937 | -1.963 |  |  |  |  | 46.23 | 47.582 | 1.352
39.6 | 38.355 | -1.245 |  |  |  |  | 46.86 | 47.01 | 0.15
49.1 | 48.631 | -0.469 |  |  |  |  | 47.58 | 47.123 | -0.457
57 | 54.369 | -2.631 |  |  |  |  | 47.92 | 46.833 | -1.087
48 | 50.494 | 2.494 |  |  |  |  | 46.86 | 49.182 | 2.322
40.33 | 38.044 | -2.286 |  |  |  |  | 40.73 | 40.898 | 0.168
37.5 | 33.195 | -4.305 |  |  |  |  | 41.93 | 43.798 | 1.868
39.01 | 40.155 | 1.145 |  |  |  |  | 44.67 | 44.52 | -0.15
53.31 | 53.245 | -0.065 |  |  |  |  | 45.37 | 46.591 | 1.221
79.83 | 79.791 | -0.039 |  |  |  |  | 42.37 | 41.282 | -1.088
48 | 45.265 | -2.735 |  |  |  |  | 44.67 | 43.255 | -1.415
49.28 | 48.529 | -0.751 |  |  |  |  | 46.16 | 46.592 | 0.432
66.6 | 66.844 | 0.244 |  |  |  |  | 45.87 | 46.775 | 0.905
66.6 | 66.844 | 0.244 |  |  |  |  | 45.65 | 48.578 | 2.928
36.5 | 34.016 | -2.484 |  |  |  |  | 46.16 | 46.018 | -0.142
43.2 | 46.354 | 3.154 |  |  |  |  | 45.57 | 51.746 | 6.176
40.73 | 40.212 | -0.518 |  |  |  |  | 43.89 | 51.773 | 7.883
27.4 | 34.094 | 6.694 |  |  |  |  | 21 | 26.136 | 5.136
40 | 40.74 | 0.74 |  |  |  |  | 27.5 | 24.907 | -2.593
35.38 | 36.707 | 1.327 |  |  |  |  | 18 | 25.681 | 7.681
56.42 | 56.441 | 0.021 |  |  |  |  | 30 | 33.171 | 3.171
38 | 39.692 | 1.692 |  |  |  |  | 32 | 30.086 | -1.914
44.05 | 42.536 | -1.514 |  |  |  |  | 27 | 24.889 | -2.111
32.86 | 33.848 | 0.988 |  |  |  |  | 17.5 | 28.812 | 11.312
88.7 | 89.274 | 0.574 |  |  |  |  | 36 | 23.591 | -12.409
49 | 47.767 | -1.233 |  |  |  |  | 27 | 24.95 | -2.05
27.7 | 27.868 | 0.168 |  |  |  |  | 25 | 28.703 | 3.703
27 | 27.653 | 0.653 |  |  |  |  | 29.62 | 38.727 | 9.107
28.5 | 29.705 | 1.205 |  |  |  |  | 31.39 | 28.831 | -2.559
50.46 | 50.252 | -0.208 |  |  |  |  | 33.17 | 33.687 | 0.517
36.93 | 38.22 | 1.29 |  |  |  |  | 32.43 | 42.201 | 9.771
82.5 | 83.441 | 0.941 |  |  |  |  | 34.21 | 29.816 | -4.394
38.4 | 35.582 | -2.818 |  |  |  |  | 35.98 | 37.232 | 1.252
29 | 27.981 | -1.019 |  |  |  |  | 42.8 | 41.284 | -1.516
59 | 56.428 | -2.572 |  |  |  |  | 45.02 | 41.427 | -3.593
83 | 82.925 | -0.075 |  |  |  |  | 47.24 | 47.172 | -0.068
42.11 | 40.488 | -1.622 |  |  |  |  | 20 | 25.093 | 5.093
39.23 | 41.236 | 2.006 |  |  |  |  | 22 | 29.606 | 7.606
40.3 | 41.39 | 1.09 |  |  |  |  | 41 | 40.616 | -0.384
39.9 | 40.551 | 0.651 |  |  |  |  | 44 | 41.106 | -2.894
40.29 | 37.785 | -2.505 |  |  |  |  | 38 | 37.897 | -0.103
40 | 37.73 | -2.27 |  |  |  |  | 38 | 42.199 | 4.199
38 | 36.631 | -1.369 |  |  |  |  | 59 | 54.574 | -4.426
31 | 33.133 | 2.133 |  |  |  |  | 60 | 56.831 | -3.169
32.73 | 33.498 | 0.768 |  |  |  |  | 37.36 | 37.44 | 0.08
49.1 | 48.631 | -0.469 |  |  |  |  | 40.29 | 36.009 | -4.281
47.92 | 46.817 | -1.103 |  |  |  |  | 42.44 | 40.261 | -2.179
33 | 36.923 | 3.923 |  |  |  |  | 43 | 44.742 | 1.742
43.54 | 43.774 | 0.234 |  |  |  |  | 44.14 | 42.686 | -1.454
76.9 | 77.051 | 0.151 |  |  |  |  | 49 | 45.355 | -3.645
43 | 39.696 | -3.304 |  |  |  |  | 56 | 59.129 | 3.129
71.2 | 71.457 | 0.257 |  |  |  |  | 47 | 47.311 | 0.311
34.8 | 33.337 | -1.463 |  |  |  |  | 45 | 40.113 | -4.887
37.63 | 34.504 | -3.126 |  |  |  |  | 44.87 | 47.34 | 2.47
76.9 | 77.051 | 0.151 |  |  |  |  | 49.28 | 45.623 | -3.657
30.7 | 33.196 | 2.496 |  |  |  |  | 50.46 | 49.419 | -1.041
33.8 | 35.086 | 1.286 |  |  |  |  | 51.52 | 48.776 | -2.744
25.73 | 26.486 | 0.756 |  |  |  |  | 33.22 | 34.521 | 1.301
50.4 | 48.493 | -1.907 |  |  |  |  | 32.36 | 33.535 | 1.175
23 | 22.192 | -0.808 |  |  |  |  | 37.25 | 38.752 | 1.502
25 | 26.691 | 1.691 |  |  |  |  | 40.21 | 42.373 | 2.163
45.02 | 43.66 | -1.36 |  |  |  |  | 24.8 | 34.227 | 9.427
40.21 | 39.867 | -0.343 |  |  |  |  | 34.7 | 31.313 | -3.387
84 | 81.255 | -2.745 |  |  |  |  | 17 | 26.653 | 9.653
15.5 | 19.478 | 3.978 |  |  |  |  | 38.3 | 38.122 | -0.178
45.37 | 45.777 | 0.407 |  |  |  |  | 21.6 | 27.309 | 5.709
60.2 | 56.128 | -4.072 |  |  |  |  | 41.8 | 36.063 | -5.737
55 | 49.355 | -5.645 |  |  |  |  | 23.2 | 30.949 | 7.749
44 | 41.328 | -2.672 |  |  |  |  | 22.2 | 32.783 | 10.583
38.17 | 39.228 | 1.058 |  |  |  |  | 31.9 | 30.575 | -1.325
45 | 45.798 | 0.798 |  |  |  |  | 19.6 | 20.713 | 1.113
41 | 40.536 | -0.464 |  |  |  |  | 37.5 | 29.583 | -7.917
45.65 | 45.876 | 0.226 |  |  |  |  | 23.8 | 19.804 | -3.996
23 | 24.547 | 1.547 |  |  |  |  | 39.9 | 40.665 | 0.765
43.89 | 49.52 | 5.63 |  |  |  |  | 60.2 | 43.715 | -16.485
61.3 | 61.405 | 0.105 |  |  |  |  | 46.67 | 41.764 | -4.906
47 | 46.88 | -0.12 |  |  |  |  | 54.4 | 46.026 | -8.374
28 | 28.549 | 0.549 |  |  |  |  | 43.2 | 49.037 | 5.837
35.98 | 37.789 | 1.809 |  |  |  |  | 40.09 | 45.079 | 4.989
71.63 | 71.369 | -0.261 |  |  |  |  | 48.18 | 48.482 | 0.302
46.67 | 44.581 | -2.089 |  |  |  |  | 49.5 | 41.992 | -7.508
39 | 42.875 | 3.875 |  |  |  |  | 33 | 39.36 | 6.36
47 | 47.459 | 0.459 |  |  |  |  | 49 | 39.646 | -9.354
35 | 35.963 | 0.963 |  |  |  |  | 26 | 30.864 | 4.864
52.3 | 51.144 | -1.156 |  |  |  |  | 36 | 40.257 | 4.257
27.3 | 30.381 | 3.081 |  |  |  |  | 33.8 | 38.799 | 4.999
43.75 | 44.701 | 0.951 |  |  |  |  | 40 | 38.49 | -1.51
49.5 | 47.128 | -2.372 |  |  |  |  | 47 | 48.354 | 1.354
37.22 | 38.113 | 0.893 |  |  |  |  | 43 | 41.192 | -1.808
45.57 | 48.669 | 3.099 |  |  |  |  | 54 | 51.412 | -2.588
61.85 | 61.174 | -0.676 |  |  |  |  | 25 | 30.115 | 5.115
38.78 | 39.748 | 0.968 |  |  |  |  | 27 | 29.971 | 2.971
29.52 | 27.623 | -1.897 |  |  |  |  | 35 | 43.953 | 8.953
22.2 | 24.456 | 2.256 |  |  |  |  | 27 | 31.921 | 4.921
26 | 26.415 | 0.415 |  |  |  |  | 27 | 32.343 | 5.343
49.58 | 49.707 | 0.127 |  |  |  |  | 45 | 39.31 | -5.69
60.7 | 60.188 | -0.512 |  |  |  |  | 19 | 30.555 | 11.555
41 | 41.341 | 0.341 |  |  |  |  | 28 | 30.492 | 2.492
33 | 34.447 | 1.447 |  |  |  |  | 37.5 | 38.504 | 1.004
41.4 | 41.409 | 0.009 |  |  |  |  | 44 | 47.844 | 3.844
38.5 | 38.55 | 0.05 |  |  |  |  | 61 | 41.899 | -19.101
37 | 37.004 | 0.004 |  |  |  |  | 31 | 36.017 | 5.017
32.9 | 32.371 | -0.529 |  |  |  |  | 43.5 | 44.098 | 0.598
41.3 | 40.291 | -1.009 |  |  |  |  | 56 | 50.119 | -5.881
62.23 | 63.121 | 0.891 |  |  |  |  | 31 | 25.542 | -5.458
33.22 | 32.286 | -0.934 |  |  |  |  | 38 | 35.625 | -2.375
56 | 53.9 | -2.1 |  |  |  |  | 48 | 42.409 | -5.591
34.91 | 35.562 | 0.652 |  |  |  |  | 28 | 29.63 | 1.63
40.09 | 44.793 | 4.703 |  |  |  |  | 42 | 44.871 | 2.871
30.6 | 27.968 | -2.632 |  |  |  |  | 37.4 | 25.596 | -11.804
30.6 | 31.904 | 1.304 |  |  |  |  | 26.6 | 38.93 | 12.33
24 | 24.083 | 0.083 |  |  |  |  | 29.9 | 30.055 | 0.155
57.5 | 55.064 | -2.436 |  |  |  |  | 30.7 | 31.218 | 0.518
22 | 25.029 | 3.029 |  |  |  |  | 23 | 32.351 | 9.351
33.33 | 37.454 | 4.124 |  |  |  |  | 30.6 | 30.404 | -0.196
46.16 | 45.832 | -0.328 |  |  |  |  | 20.15 | 21.687 | 1.537
18 | 22.526 | 4.526 |  |  |  |  | 22.08 | 18.853 | -3.227
26 | 27.161 | 1.161 |  |  |  |  | 24.65 | 22.848 | -1.802
41 | 40.994 | -0.006 |  |  |  |  | 25.73 | 28.831 | 3.101
40 | 40.99 | 0.99 |  |  |  |  | 21 | 22.649 | 1.649
40 | 38.177 | -1.823 |  |  |  |  | 26 | 29.546 | 3.546
86.11 | 86.548 | 0.438 |  |  |  |  | 30.7 | 33.07 | 2.37
32 | 33.486 | 1.486 |  |  |  |  | 39 | 38.855 | -0.145
41.5 | 42.294 | 0.794 |  |  |  |  | 46 | 45.084 | -0.916
14 | 19.922 | 5.922 |  |  |  |  | 24 | 23.628 | -0.372
66.23 | 64.279 | -1.951 |  |  |  |  | 29 | 30.038 | 1.038
69.28 | 69.187 | -0.093 |  |  |  |  | 36.5 | 32.916 | -3.584
42.44 | 41.325 | -1.115 |  |  |  |  | 41.3 | 39.884 | -1.416
57.5 | 55.064 | -2.436 |  |  |  |  | 47 | 48.821 | 1.821
37.5 | 37.43 | -0.07 |  |  |  |  | 26.5 | 29.597 | 3.097
41.8 | 39.047 | -2.753 |  |  |  |  | 33 | 35.916 | 2.916
42.5 | 41.366 | -1.134 |  |  |  |  | 38.5 | 40.215 | 1.715
45 | 43.617 | -1.383 |  |  |  |  | 46.4 | 45.79 | -0.61
37.25 | 37.55 | 0.3 |  |  |  |  | 23.4 | 20.364 | -3.036
49 | 47.657 | -1.343 |  |  |  |  | 29.52 | 27.263 | -2.257
19 | 23.415 | 4.415 |  |  |  |  | 32.86 | 40.669 | 7.809
29.67 | 29.504 | -0.166 |  |  |  |  | 35.73 | 37.733 | 2.003
42 | 37.98 | -4.02 |  |  |  |  | 36.93 | 39.744 | 2.814
34.8 | 33.261 | -1.539 |  |  |  |  | 39.23 | 43.91 | 4.68
64.3 | 59.743 | -4.557 |  |  |  |  | 58 | 40.978 | -17.022
56.8 | 58.207 | 1.407 |  |  |  |  | 45 | 43.623 | -1.377
38.4 | 40.999 | 2.599 |  |  |  |  | 37 | 35.604 | -1.396
27 | 28.223 | 1.223 |  |  |  |  | 32 | 39.2 | 7.2
86.6 | 85.524 | -1.076 |  |  |  |  | 39.5 | 39.119 | -0.381
41.65 | 41.263 | -0.387 |  |  |  |  | 30.26 | 35.396 | 5.136
38.88 | 40.297 | 1.417 |  |  |  |  | 35.38 | 39.212 | 3.832
31.39 | 32.033 | 0.643 |  |  |  |  | 35.3 | 22.504 | -12.796
39.37 | 38.5 | -0.87 |  |  |  |  | 48 | 45.775 | -2.225
29 | 27.68 | -1.32 |  |  |  |  | 42 | 34.427 | -7.573
46.86 | 47.792 | 0.932 |  |  |  |  | 60 | 45.08 | -14.92
39.5 | 40.357 | 0.857 |  |  |  |  | 35 | 41.145 | 6.145
66.23 | 67.313 | 1.083 |  |  |  |  | 55 | 45.559 | -9.441
92.86 | 91.799 | -1.061 |  |  |  |  | 40 | 34.765 | -5.235
25 | 25.876 | 0.876 |  |  |  |  | 47 | 46.514 | -0.486
23.8 | 20.975 | -2.825 |  |  |  |  | 43 | 39.709 | -3.291
27.93 | 26.713 | -1.217 |  |  |  |  | 54 | 50.563 | -3.437
51.43 | 50.073 | -1.357 |  |  |  |  | 39 | 52.316 | 13.316
25 | 27.484 | 2.484 |  |  |  |  | 58 | 45.173 | -12.827
26.6 | 28.967 | 2.367 |  |  |  |  | 69.89 | 42.608 | -27.282
30.26 | 30.849 | 0.589 |  |  |  |  | 40.5 | 45.603 | 5.103
89.6 | 84.473 | -5.127 |  |  |  |  | 49.1 | 48.75 | -0.35
69.87 | 69.087 | -0.783 |  |  |  |  | 49.1 | 48.75 | -0.35
34.82 | 36.232 | 1.412 |  |  |  |  | 17.5 | 19.174 | 1.674
36 | 34.32 | -1.68 |  |  |  |  | 18 | 29.609 | 11.609
31.7 | 32.88 | 1.18 |  |  |  |  | 23 | 19.708 | -3.292
39 | 38.053 | -0.947 |  |  |  |  | 26 | 26.612 | 0.612
25 | 23.351 | -1.649 |  |  |  |  | 25 | 19.975 | -5.025
27.5 | 27.653 | 0.153 |  |  |  |  | 24.8 | 28.721 | 3.921
33 | 32.035 | -0.965 |  |  |  |  | 22 | 23.51 | 1.51
27 | 29.181 | 2.181 |  |  |  |  | 25.7 | 27.452 | 1.752
44.67 | 44.803 | 0.133 |  |  |  |  | 17 | 20.655 | 3.655
48.18 | 48.842 | 0.662 |  |  |  |  | 25 | 32.43 | 7.43
44.78 | 44.305 | -0.475 |  |  |  |  | 20 | 40.444 | 20.444
43.56 | 42.665 | -0.895 |  |  |  |  | 31.7 | 35.503 | 3.803
13.7 | 15.335 | 1.635 |  |  |  |  | 42.5 | 39.411 | -3.089
36.5 | 36.15 | -0.35 |  |  |  |  | 61 | 27.8 | -33.2
32.43 | 32.309 | -0.121 |  |  |  |  | 85.66 | 40.618 | -45.042
39 | 41.531 | 2.531 |  |  |  |  | 33 | 44.246 | 11.246
17.5 | 18.275 | 0.775 |  |  |  |  | 24 | 34.039 | 10.039
39 | 40.517 | 1.517 |  |  |  |  | 15.5 | 24.905 | 9.405
58.1 | 57.893 | -0.207 |  |  |  |  | 26 | 43.997 | 17.997
47 | 48.7 | 1.7 |  |  |  |  | 25 | 34.715 | 9.715
89.2 | 89.304 | 0.104 |  |  |  |  | 52.25 | 44.219 | -8.031
42.57 | 41.526 | -1.044 |  |  |  |  | 29.67 | 29.286 | -0.384
[7 empty] | 35.06 | 29.878 | -5.182
[7 empty] | 39.37 | 35.338 | -4.032
[7 empty] | 42.62 | 38.752 | -3.868
[7 empty] | 36 | 50.949 | 14.949
[7 empty] | 32 | 34.586 | 2.586
[7 empty] | 19 | 32.199 | 13.199
[7 empty] | 33 | 33.294 | 0.294
[7 empty] | 89.6 | 65.771 | -23.829
[7 empty] | 89.2 | 83.643 | -5.557
[7 empty] | 88.7 | 90.582 | 1.882
[7 empty] | 86.11 | 86.338 | 0.228
[7 empty] | 84.1 | 88.245 | 4.145
[7 empty] | 60 | 68.081 | 8.081
[7 empty] | 50.4 | 38.545 | -11.855
[7 empty] | 60.7 | 62.567 | 1.867
[7 empty] | 41.5 | 42.131 | 0.631
[7 empty] | 44.5 | 46.548 | 2.048
[7 empty] | 66.23 | 45.975 | -20.255
[7 empty] | 58.4 | 62.594 | 4.194
[7 empty] | 51.66 | 45.99 | -5.67
[7 empty] | 41.65 | 41.863 | 0.213
[7 empty] | 34.82 | 41.726 | 6.906
[7 empty] | 34 | 33.688 | -0.312
[7 empty] | 37 | 31.58 | -5.42
[7 empty] | 33.8 | 33.981 | 0.181
[7 empty] | 31 | 37.503 | 6.503
[7 empty] | 29 | 26.171 | -2.829
[7 empty] | 25 | 24.079 | -0.921
[7 empty] | 21.8 | 26.579 | 4.779
[7 empty] | 57.5 | 50.371 | -7.129
[7 empty] | 66.6 | 67.255 | 0.655
[7 empty] | 76.9 | 75.805 | -1.095
[7 empty] | 31 | 35.193 | 4.193
[7 empty] | 36 | 33.278 | -2.722
[7 empty] | 39 | 44.269 | 5.269
[7 empty] | 31.1 | 40.599 | 9.499
[7 empty] | 51.43 | 35.524 | -15.906
[7 empty] | 38 | 46.88 | 8.88
[7 empty] | 53.31 | 45.274 | -8.036
[7 empty] | 52.13 | 44.936 | -7.194
[7 empty] | 44.05 | 44.219 | 0.169
[7 empty] | 36.73 | 42.674 | 5.944
[7 empty] | 27.3 | 42.398 | 15.098
[7 empty] | 24.5 | 28.969 | 4.469
[7 empty] | 23 | 30.253 | 7.253
[7 empty] | 33 | 22.63 | -10.37
[7 empty] | 64.3 | 46.11 | -18.19
[7 empty] | 27.4 | 40.439 | 13.039
[7 empty] | 28.67 | 36.641 | 7.971
[7 empty] | 33.33 | 45.244 | 11.914
[7 empty] | 37.22 | 44.468 | 7.248
[7 empty] | 43.56 | 41.783 | -1.777
[7 empty] | 44.78 | 42.412 | -2.368
[7 empty] | 38.78 | 40.458 | 1.678
[7 empty] | 40.22 | 41.366 | 1.146
[7 empty] | 42.33 | 38.136 | -4.194
[7 empty] | 41.44 | 38.45 | -2.99
[7 empty] | 27.93 | 27.139 | -0.791
[7 empty] | 31.28 | 29.009 | -2.271
[7 empty] | 34.91 | 33.316 | -1.594
[7 empty] | 38.82 | 45.846 | 7.026
[7 empty] | 40.18 | 41.925 | 1.745
[7 empty] | 42.3 | 37.942 | -4.358
[7 empty] | 39.01 | 44.718 | 5.708
[7 empty] | 45.87 | 25.052 | -20.818
[7 empty] | 52.79 | 62.378 | 9.588
[7 empty] | 69.28 | 62.288 | -6.992
[7 empty] | 71.63 | 64.925 | -6.705
[7 empty] | 57.5 | 50.399 | -7.101
[7 empty] | 66.6 | 67.463 | 0.863
[7 empty] | 76.9 | 75.382 | -1.518
Metric | Train | Val | Test
MAE | 1.4851 | 5.036 | 4.9572
MSE | 3.9062 | 65.1636 | 53.269
RMSE | 1.9764 | 8.0724 | 7.2986
R2 | 0.9834 | 0.6307 | 0.7634
LMI | 0.8679 | 0.5071 | 0.5527
EAE | 0.0428 | 0.1438 | 0.1351
VAF | 98.3388 | 63.4263 | 76.3433
STD | 1.9764 | 8.0336 | 7.2981

## LightGBM
LightGBM — Predictions vs Actual (representative fold per regime)
Random KFold (industry-comparable)
Train |  |  |  | Val |  |  | Test
Actual | Predicted | Error |  | Actual | Predicted | Error | Actual | Predicted | Error
58.1 | 56.824 | -1.276 |  | 35.38 | 35.437 | 0.057 | 35.6 | 33.082 | -2.518
34.8 | 30.884 | -3.916 |  | 22.2 | 33.208 | 11.008 | 43 | 43.491 | 0.491
29.52 | 27.208 | -2.312 |  | 49.1 | 48.565 | -0.535 | 82.5 | 86.251 | 3.751
48 | 47.063 | -0.937 |  | 38.5 | 40.615 | 2.115 | 40 | 36.859 | -3.141
40.09 | 40.301 | 0.211 |  | 21.8 | 26.624 | 4.824 | 25.2 | 35.065 | 9.865
47 | 47.197 | 0.197 |  | 88.7 | 90.995 | 2.295 | 29 | 38.416 | 9.416
24 | 24.55 | 0.55 |  | 46.16 | 44.953 | -1.207 | 30 | 36.784 | 6.784
61.85 | 61.354 | -0.496 |  | 38.78 | 40.665 | 1.885 | 49.58 | 60.229 | 10.649
42.5 | 42.065 | -0.435 |  | 85.66 | 35.741 | -49.919 | 32.73 | 46.267 | 13.537
37.63 | 34.824 | -2.806 |  | 27.7 | 12.119 | -15.581 | 65.58 | 57.125 | -8.455
31 | 32.235 | 1.235 |  | 49.28 | 46.024 | -3.256 | 75.9 | 54.514 | -21.386
28 | 28.977 | 0.977 |  | 33.8 | 32.915 | -0.885 | 92.86 | 65.818 | -27.042
35.2 | 35.338 | 0.138 |  | 56.42 | 66.891 | 10.471 | 56.8 | 62.32 | 5.52
26 | 27.192 | 1.192 |  | 40 | 41.829 | 1.829 | 86.6 | 57.97 | -28.63
29.9 | 31.566 | 1.666 |  | 31.9 | 29.034 | -2.866 | 32.5 | 32.156 | -0.344
66.23 | 65.483 | -0.747 |  | 49 | 47.248 | -1.752 | 35 | 33.492 | -1.508
33.22 | 31.378 | -1.842 |  | 49.5 | 41.672 | -7.828 | 35 | 34.275 | -0.725
13.7 | 15.948 | 2.248 |  | 45.87 | 33.994 | -11.876 | 39 | 38.533 | -0.467
37.5 | 38.926 | 1.426 |  | 29 | 36.798 | 7.798 | 40.5 | 40.909 | 0.409
30 | 30.559 | 0.559 |  | 39.01 | 38.239 | -0.771 | 41 | 36.656 | -4.344
42.62 | 40.08 | -2.54 |  | 41.82 | 41.064 | -0.756 | 42.11 | 38.694 | -3.416
40.3 | 41.496 | 1.196 |  | 43.54 | 45.059 | 1.519 | 40.33 | 38.138 | -2.192
24.5 | 25.898 | 1.398 |  | 45 | 43.187 | -1.813 | 47.58 | 47.748 | 0.168
40.21 | 40.126 | -0.084 |  | 41.3 | 37.931 | -3.369 | 47.92 | 47.748 | -0.172
37 | 36.914 | -0.086 |  | 38.82 | 42.622 | 3.802 | 45.37 | 46.504 | 1.134
44.67 | 43.812 | -0.858 |  | 45.02 | 43.574 | -1.446 | 45.57 | 53.01 | 7.44
39 | 45.918 | 6.918 |  | 38 | 32.625 | -5.375 | 43.89 | 53.01 | 9.12
40.5 | 42.506 | 2.006 |  | 33.86 | 32.83 | -1.03 | 27.5 | 23.46 | -4.04
83 | 82.634 | -0.366 |  | 60.7 | 68.492 | 7.792 | 31.39 | 31.831 | 0.441
42 | 39.659 | -2.341 |  | 41.44 | 43.962 | 2.522 | 20 | 35.21 | 15.21
23 | 23.854 | 0.854 |  | 27.4 | 40.363 | 12.963 | 22 | 35.456 | 13.456
17.5 | 18.945 | 1.445 |  | 40 | 35.607 | -4.393 | 41 | 44.961 | 3.961
43.5 | 43.725 | 0.225 |  | 24.8 | 26.506 | 1.706 | 59 | 53.178 | -5.822
17 | 22.018 | 5.018 |  | 41.4 | 40.469 | -0.931 | 50.46 | 50.604 | 0.144
48 | 45.781 | -2.219 |  | 37 | 41.583 | 4.583 | 32.36 | 29.221 | -3.139
53.31 | 51.695 | -1.615 |  | 40 | 41.244 | 1.244 | 38.3 | 35.792 | -2.508
23 | 27.961 | 4.961 |  | 45 | 43.62 | -1.38 | 27 | 26.142 | -0.858
86.11 | 87.575 | 1.465 |  | 38 | 43.227 | 5.227 | 27 | 33.302 | 6.302
31.1 | 32.035 | 0.935 |  | 36 | 22.355 | -13.645 | 37.5 | 36.547 | -0.953
29.62 | 30.6 | 0.98 |  | 44.87 | 43.239 | -1.631 | 61 | 39.887 | -21.113
44.47 | 42.259 | -2.211 |  | 71.63 | 45.397 | -26.233 | 42 | 43.111 | 1.111
24.8 | 28.75 | 3.95 |  | 38.4 | 43.438 | 5.038 | 26.6 | 37.937 | 11.337
54 | 52.334 | -1.666 |  | 57 | 47.791 | -9.209 | 30.7 | 38.361 | 7.661
89.2 | 90.506 | 1.306 |  | 64.3 | 35.882 | -28.418 | 25.73 | 29.774 | 4.044
29.67 | 30.524 | 0.854 |  | 40 | 35.564 | -4.436 | 21 | 23.198 | 2.198
44 | 46.862 | 2.862 |  | 42.57 | 42.214 | -0.356 | 29 | 29.201 | 0.201
71.2 | 70.838 | -0.362 |  | 62.23 | 60.703 | -1.527 | 47 | 48.935 | 1.935
19 | 22.504 | 3.504 |  | 48.18 | 47.312 | -0.868 | 33 | 35.084 | 2.084
29 | 28.955 | -0.045 |  | 43.5 | 41.809 | -1.691 | 46.4 | 44.437 | -1.963
37.5 | 35.925 | -1.575 |  | 26.1 | 36.999 | 10.899 | 23.4 | 24.124 | 0.724
25 | 29.795 | 4.795 |  | 31 | 28.784 | -2.216 | 39.5 | 45.724 | 6.224
47 | 47.696 | 0.696 |  | 27 | 23.46 | -3.54 | 35 | 38.082 | 3.082
25 | 27.043 | 2.043 |  | 31 | 36.155 | 5.155 | 55 | 45.167 | -9.833
42.44 | 41.131 | -1.309 |  | 15.5 | 22.954 | 7.454 | 40 | 32.262 | -7.738
32.43 | 31.96 | -0.47 |  | 47 | 44.35 | -2.65 | 54 | 50.117 | -3.883
20 | 21.043 | 1.043 |  | 61 | 31.703 | -29.297 | 18 | 28.274 | 10.274
36 | 34.984 | -1.016 |  |  |  |  | 25 | 19.82 | -5.18
49.1 | 48.565 | -0.535 |  |  |  |  | 24 | 34.299 | 10.299
60 | 49.096 | -10.904 |  |  |  |  | 25 | 31.738 | 6.738
69.87 | 69.584 | -0.286 |  |  |  |  | 39.37 | 36.922 | -2.448
37.4 | 32.552 | -4.848 |  |  |  |  | 84.1 | 87.575 | 3.475
32 | 31.966 | -0.034 |  |  |  |  | 50.4 | 35.297 | -15.103
31 | 32.663 | 1.663 |  |  |  |  | 66.23 | 53.487 | -12.743
33 | 27.961 | -5.039 |  |  |  |  | 66.6 | 66.858 | 0.258
40 | 41.817 | 1.817 |  |  |  |  | 39 | 46.349 | 7.349
43.2 | 45.947 | 2.747 |  |  |  |  | 52.13 | 44.01 | -8.12
54.4 | 52.258 | -2.142 |  |  |  |  | 44.05 | 43.178 | -0.872
19.6 | 19.753 | 0.153 |  |  |  |  | 33.33 | 44.163 | 10.833
25 | 26.389 | 1.389 |  |  |  |  | 42.3 | 38.585 | -3.715
40.18 | 40.019 | -0.161 |  |  |  |  | 52.79 | 44.797 | -7.993
37.36 | 35.405 | -1.955 |  |  |  |  | 69.28 | 43.68 | -25.6
33.17 | 32.721 | -0.449
43 | 40.712 | -2.288
42.8 | 42.337 | -0.463
42.37 | 43.146 | 0.776
35.06 | 32.336 | -2.724
37 | 36.617 | -0.383
56 | 52.609 | -3.391
56 | 53.984 | -2.016
37.25 | 36.741 | -0.509
41.65 | 40.846 | -0.804
84 | 82.634 | -1.366
43.56 | 42.137 | -1.423
79.5 | 81.508 | 2.008
18 | 19.641 | 1.641
41.93 | 43.933 | 2.003
23 | 20.246 | -2.754
27.93 | 28.746 | 0.816
36.73 | 34.354 | -2.376
36.5 | 35.889 | -0.611
34.91 | 34.993 | 0.083
34.21 | 33.695 | -0.515
31.7 | 32.811 | 1.111
76.9 | 76.877 | -0.023
20.15 | 20.004 | -0.146
30 | 34.136 | 4.136
38.1 | 39.479 | 1.379
46.16 | 46.246 | 0.086
41.5 | 41.247 | -0.253
17.5 | 19.059 | 1.559
31.9 | 33.208 | 1.308
75 | 75.712 | 0.712
44 | 44.961 | 0.961
58 | 53.006 | -4.994
26 | 32.738 | 6.738
46.86 | 47.748 | 0.888
40.29 | 37.816 | -2.474
44.14 | 44.075 | -0.065
32.9 | 32.106 | -0.794
42.33 | 42.653 | 0.323
23.2 | 24.172 | 0.972
57.5 | 53.788 | -3.712
24.65 | 24.893 | 0.243
43.5 | 43.825 | 0.325
51.66 | 50.619 | -1.041
47 | 47.177 | 0.177
37.22 | 39.377 | 2.157
40.94 | 41.592 | 0.652
27.3 | 32.405 | 5.105
43 | 45.125 | 2.125
43.75 | 44.31 | 0.56
26.5 | 30.424 | 3.924
79.83 | 78.395 | -1.435
28 | 29.045 | 1.045
37.5 | 36.965 | -0.535
36 | 37.955 | 1.955
21 | 19.739 | -1.261
39.9 | 40.282 | 0.382
28.5 | 30.274 | 1.774
69.89 | 62.912 | -6.978
32 | 34.611 | 2.611
59 | 54.826 | -4.174
36.5 | 34.109 | -2.391
38 | 39.366 | 1.366
38.4 | 35.275 | -3.125
46.67 | 44.094 | -2.576
48 | 48.333 | 0.333
65.2 | 65.993 | 0.793
49 | 49.13 | 0.13
40 | 39.276 | -0.724
33 | 35.586 | 2.586
35 | 39.979 | 4.979
22.08 | 21.048 | -1.032
27 | 29.687 | 2.687
60.2 | 58.041 | -2.159
48 | 48.834 | 0.834
17 | 16.792 | -0.208
40.22 | 40.853 | 0.633
76.9 | 76.877 | -0.023
27.4 | 28.526 | 1.126
30.6 | 32.019 | 1.419
66.6 | 66.858 | 0.258
58.4 | 58.612 | 0.212
30.7 | 32.298 | 1.598
44.5 | 44.961 | 0.461
60 | 53.178 | -6.822
33 | 32.164 | -0.836
14 | 17.19 | 3.19
25 | 26.292 | 1.292
44.67 | 44.948 | 0.278
40.73 | 41.088 | 0.358
32.86 | 35.287 | 2.427
52.25 | 50.367 | -1.883
26 | 24.896 | -1.104
45.87 | 45.015 | -0.855
32 | 32.164 | 0.164
52.3 | 51.446 | -0.854
89.6 | 83.761 | -5.839
61.3 | 61.735 | 0.435
33 | 38.082 | 5.082
57.5 | 53.788 | -3.712
44 | 45.251 | 1.251
38.17 | 36.114 | -2.056
38 | 35.438 | -2.562
60 | 61.006 | 1.006
38 | 43.314 | 5.314
22 | 20.427 | -1.573
46.23 | 47.748 | 1.518
19 | 25.203 | 6.203
25.7 | 26.916 | 1.216
36 | 35.867 | -0.133
23.8 | 21.975 | -1.825
38.88 | 38.324 | -0.556
35.3 | 35.267 | -0.033
37 | 35.143 | -1.857
49.8 | 49.342 | -0.458
44.78 | 44.237 | -0.543
39 | 42.401 | 3.401
36.93 | 35.744 | -1.186
34.8 | 34.965 | 0.165
51.43 | 51.246 | -0.184
39.23 | 41.409 | 2.179
36 | 34.329 | -1.671
39 | 36.397 | -2.603
41.8 | 40.96 | -0.84
45 | 44.962 | -0.038
43 | 38.57 | -4.43
41 | 40.714 | -0.286
33.8 | 32.712 | -1.088
39.6 | 39.118 | -0.482
45.65 | 46.246 | 0.596
34.7 | 32.529 | -2.171
35.98 | 36.388 | 0.408
34.82 | 38.003 | 3.183
58.51 | 58.843 | 0.333
42.5 | 41.363 | -1.137
58 | 55.497 | -2.503
30.6 | 31.566 | 0.966
31.28 | 30.51 | -0.77
26 | 29.203 | 3.203
34 | 35.051 | 1.051
37.5 | 36.759 | -0.741
44.89 | 44.386 | -0.504
28.67 | 30.123 | 1.453
56 | 53.46 | -2.54
30.26 | 31.155 | 0.895
47.24 | 46.926 | -0.314
46 | 47.256 | 1.256
27.5 | 26.974 | -0.526
39.21 | 37.75 | -1.46
21.6 | 23.311 | 1.711
46.86 | 49.383 | 2.523
51.52 | 48.359 | -3.161
79.6 | 77.791 | -1.809
35.73 | 35.257 | -0.473
27 | 23.46 | -3.54
Metric | Train | Val | Test
MAE | 1.6779 | 6.337 | 6.4168
MSE | 5.4052 | 117.3519 | 83.5963
RMSE | 2.3249 | 10.8329 | 9.1431
R2 | 0.975 | 0.3963 | 0.6932
LMI | 0.846 | 0.3613 | 0.4875
EAE | 0.0483 | 0.1495 | 0.1604
VAF | 97.5013 | 42.4203 | 69.4339
STD | 2.3249 | 10.5793 | 9.1254
GroupKFold strict (honest)
Train |  |  |  | Val |  |  | Test
Actual | Predicted | Error |  | Actual | Predicted | Error | Actual | Predicted | Error
47 | 46.485 | -0.515 |  | 43.5 | 44.958 | 1.458 | 26.1 | 47.704 | 21.604
52.3 | 51.682 | -0.618 |  | 31.9 | 37.398 | 5.498 | 14 | 40.331 | 26.331
35.6 | 37.27 | 1.67 |  | 27.5 | 34.901 | 7.401 | 13.7 | 37.835 | 24.135
43 | 41.779 | -1.221 |  | 82.5 | 69.899 | -12.601 | 25.2 | 34.495 | 9.295
34.8 | 34.743 | -0.057 |  | 83 | 63.703 | -19.297 | 61.3 | 75.273 | 13.973
38.1 | 39.828 | 1.728 |  | 84 | 63.703 | -20.297 | 30 | 32.745 | 2.745
61.85 | 63.007 | 1.157 |  | 79.5 | 63.703 | -15.797 | 48 | 43.841 | -4.159
43.75 | 42.806 | -0.944 |  | 75 | 62.771 | -12.229 | 59 | 46.674 | -12.326
40.94 | 41.888 | 0.948 |  | 32.9 | 18.563 | -14.337 | 57 | 43.841 | -13.159
40 | 36.369 | -3.631 |  | 27.7 | 15.743 | -11.957 | 66.23 | 57.979 | -8.251
41.4 | 40.619 | -0.781 |  | 48 | 42.736 | -5.264 | 49.58 | 45.769 | -3.811
38.4 | 40.698 | 2.298 |  | 86.6 | 73.162 | -13.438 | 69.87 | 78.517 | 8.647
30.6 | 32.688 | 2.088 |  | 37 | 35.732 | -1.268 | 58.51 | 49.479 | -9.031
38.4 | 36.905 | -1.495 |  | 36 | 34.303 | -1.697 | 37.5 | 38.105 | 0.605
34.8 | 35.01 | 0.21 |  | 40.33 | 36.607 | -3.723 | 36.5 | 35.7 | -0.8
27.4 | 27.432 | 0.032 |  | 41.82 | 39.352 | -2.468 | 38 | 38.522 | 0.522
28.5 | 29.324 | 0.824 |  | 44.47 | 40.811 | -3.659 | 40.3 | 39.714 | -0.586
49.8 | 50.042 | 0.242 |  | 44.89 | 42.995 | -1.895 | 37.63 | 32.284 | -5.346
58.1 | 56.193 | -1.907 |  | 46.16 | 46.158 | -0.002 | 39.21 | 35.169 | -4.041
65.2 | 64.737 | -0.463 |  | 30 | 34.465 | 4.465 | 42.11 | 36.628 | -5.482
71.2 | 73.083 | 1.883 |  | 29.62 | 32.399 | 2.779 | 43.5 | 39.478 | -4.022
79.6 | 78.04 | -1.56 |  | 32.43 | 35.055 | 2.625 | 42.37 | 41.459 | -0.911
29 | 31.421 | 2.421 |  | 35.98 | 39.921 | 3.941 | 45.65 | 46.158 | 0.508
40 | 40.015 | 0.015 |  | 45.02 | 41.344 | -3.676 | 27.5 | 28.979 | 1.479
56 | 53.696 | -2.304 |  | 47.24 | 45.775 | -1.465 | 32 | 34.474 | 2.474
37 | 36.243 | -0.757 |  | 56 | 41.578 | -14.422 | 27 | 28.979 | 1.979
44 | 44.586 | 0.586 |  | 49.28 | 43.729 | -5.551 | 27 | 28.979 | 1.979
30 | 30.352 | 0.352 |  | 40.21 | 41.194 | 0.984 | 25 | 30.378 | 5.378
40 | 38.911 | -1.089 |  | 60.2 | 47.65 | -12.55 | 34.21 | 35.816 | 1.606
29 | 30.765 | 1.765 |  | 54.4 | 48.698 | -5.702 | 20 | 35.903 | 15.903
56.42 | 56.159 | -0.261 |  | 33 | 38.642 | 5.642 | 22 | 39.739 | 17.739
39.6 | 38.476 | -1.124 |  | 49 | 37.994 | -11.006 | 41 | 41.442 | 0.442
32.73 | 34.235 | 1.505 |  | 35 | 43.104 | 8.104 | 44 | 40.912 | -3.088
65.58 | 65.41 | -0.17 |  | 48 | 44.321 | -3.679 | 38 | 42.721 | 4.721
75.9 | 76.474 | 0.574 |  | 28 | 29.821 | 1.821 | 38 | 46.557 | 8.557
62.23 | 63.555 | 1.325 |  | 30.7 | 29.912 | -0.788 | 59 | 48.101 | -10.899
92.86 | 91.169 | -1.691 |  | 25.73 | 29.117 | 3.387 | 60 | 47.571 | -12.429
56.8 | 56.336 | -0.464 |  | 36.5 | 33.508 | -2.992 | 37.36 | 35.076 | -2.284
79.83 | 79.244 | -0.586 |  | 39.23 | 40.513 | 1.283 | 44.14 | 43.514 | -0.626
32.5 | 33.02 | 0.52 |  | 42 | 40.702 | -1.298 | 44.87 | 43.203 | -1.667
35 | 34.852 | -0.148 |  | 55 | 44.191 | -10.809 | 46.67 | 38.92 | -7.75
35 | 36.148 | 1.148 |  | 39 | 43.077 | 4.077 | 49.5 | 41.207 | -8.293
37.5 | 36.277 | -1.223 |  | 58 | 44.164 | -13.836 | 33.8 | 31.308 | -2.492
37.5 | 37.785 | 0.285 |  | 17 | 27.529 | 10.529 | 40 | 35.347 | -4.653
39 | 37.907 | -1.093 |  | 25 | 29.446 | 4.446 | 27 | 29.522 | 2.522
40 | 39.184 | -0.816 |  | 31.7 | 38.494 | 6.794 | 19 | 29.047 | 10.047
40.5 | 39.894 | -0.606 |  | 42.5 | 37.506 | -4.994 | 31 | 25.972 | -5.028
42.5 | 41.853 | -0.647 |  | 85.66 | 33.43 | -52.23 | 37.4 | 28.046 | -9.354
41 | 39.645 | -1.355 |  | 51.66 | 43.484 | -8.176 | 21 | 37.516 | 16.516
39 | 42.114 | 3.114 |  | 76.9 | 43.735 | -33.165 | 24 | 38.016 | 14.016
40 | 41.88 | 1.88 |  | 36 | 34.651 | -1.349 | 26.5 | 42.514 | 16.014
41 | 41.649 | 0.649 |  | 39 | 38.548 | -0.452 | 23.4 | 22.995 | -0.405
40 | 39.796 | -0.204 |  | 31.1 | 42.131 | 11.031 | 29.52 | 23.337 | -6.183
33.86 | 32.031 | -1.829 |  | 51.43 | 46.311 | -5.119 | 32 | 38.337 | 6.337
35.2 | 34.302 | -0.898 |  | 64.3 | 34.42 | -29.88 | 48 | 47.806 | -0.194
38.17 | 35.778 | -2.392 |  | 27.4 | 37.305 | 9.905 | 40 | 34.954 | -5.046
38.88 | 37.788 | -1.092 |  | 28.67 | 34.732 | 6.062 | 43 | 39.636 | -3.364
42.57 | 42.39 | -0.18 |  | 39.01 | 42.691 | 3.681 | 25 | 17.088 | -7.912
43.54 | 44.564 | 1.024 |  | 76.9 | 43.735 | -33.165 | 24.8 | 20.891 | -3.909
46.23 | 46.158 | -0.072 |  |  |  |  | 61 | 30.773 | -30.227
46.86 | 46.158 | -0.702 |  |  |  |  | 29.67 | 27.328 | -2.342
47.58 | 46.158 | -1.422 |  |  |  |  | 35.06 | 30.66 | -4.4
47.92 | 46.158 | -1.762 |  |  |  |  | 50.4 | 46.637 | -3.763
46.86 | 47.737 | 0.877 |  |  |  |  | 58.4 | 58.895 | 0.495
40.73 | 40.977 | 0.247 |  |  |  |  | 37 | 32.509 | -4.491
41.93 | 42.614 | 0.684 |  |  |  |  | 21.8 | 31.429 | 9.629
44.67 | 43.862 | -0.808 |  |  |  |  | 66.6 | 59.262 | -7.338
45.37 | 45.389 | 0.019 |  |  |  |  | 38 | 38.773 | 0.773
44.67 | 43.751 | -0.919 |  |  |  |  | 43.56 | 41.64 | -1.92
46.16 | 46.16 | 0 |  |  |  |  | 40.18 | 43.672 | 3.492
45.87 | 46.001 | 0.131 |  |  |  |  | 66.6 | 59.262 | -7.338
45.57 | 48.671 | 3.101
43.89 | 48.671 | 4.781
21 | 23.054 | 2.054
18 | 21.964 | 3.964
17.5 | 18.867 | 1.367
36 | 28.979 | -7.021
31.39 | 32.726 | 1.336
33.17 | 33.313 | 0.143
42.8 | 41.306 | -1.494
40.29 | 35.944 | -4.346
42.44 | 40.231 | -2.209
43 | 45.537 | 2.537
49 | 47.685 | -1.315
47 | 45.264 | -1.736
45 | 44.072 | -0.928
50.46 | 51.786 | 1.326
51.52 | 48.014 | -3.506
33.22 | 30.41 | -2.81
32.36 | 32.872 | 0.512
37.25 | 38.345 | 1.095
24.8 | 28.741 | 3.941
34.7 | 32.941 | -1.759
17 | 22.343 | 5.343
38.3 | 36.101 | -2.199
21.6 | 23.496 | 1.896
41.8 | 41.082 | -0.718
23.2 | 25.335 | 2.135
22.2 | 25.844 | 3.644
31.9 | 30.165 | -1.735
19.6 | 18.417 | -1.183
37.5 | 36.874 | -0.626
23.8 | 23.139 | -0.661
39.9 | 40.106 | 0.206
43.2 | 42.657 | -0.543
40.09 | 37.961 | -2.129
48.18 | 47.166 | -1.014
26 | 25.782 | -0.218
36 | 35.974 | -0.026
47 | 48.303 | 1.303
43 | 39.779 | -3.221
54 | 52.553 | -1.447
25 | 27.033 | 2.033
27 | 29.226 | 2.226
27 | 30.236 | 3.236
45 | 45.139 | 0.139
28 | 28.944 | 0.944
37.5 | 40.775 | 3.275
44 | 48.558 | 4.558
61 | 53.223 | -7.777
31 | 32.926 | 1.926
43.5 | 45.156 | 1.656
56 | 51.99 | -4.01
38 | 36.92 | -1.08
42 | 42.993 | 0.993
26.6 | 28.685 | 2.085
29.9 | 29.236 | -0.664
23 | 24.785 | 1.785
30.6 | 29.236 | -1.364
20.15 | 20.196 | 0.046
22.08 | 19.823 | -2.257
24.65 | 24.112 | -0.538
26 | 28.478 | 2.478
30.7 | 32.751 | 2.051
39 | 39.445 | 0.445
46 | 45.404 | -0.596
29 | 29.198 | 0.198
41.3 | 40.202 | -1.098
47 | 46.161 | -0.839
33 | 33.118 | 0.118
38.5 | 37.653 | -0.847
46.4 | 44.53 | -1.87
32.86 | 33.749 | 0.889
35.73 | 36.18 | 0.45
36.93 | 37.557 | 0.627
58 | 54.537 | -3.463
45 | 47.773 | 2.773
37 | 38.045 | 1.045
39.5 | 38.998 | -0.502
30.26 | 32.217 | 1.957
35.38 | 36.141 | 0.761
35.3 | 34.4 | -0.9
60 | 51.418 | -8.582
35 | 39.655 | 4.655
47 | 47.91 | 0.91
54 | 52.41 | -1.59
69.89 | 59.244 | -10.646
40.5 | 42.44 | 1.94
49.1 | 49.177 | 0.077
49.1 | 49.177 | 0.077
17.5 | 16.601 | -0.899
18 | 21.55 | 3.55
23 | 22.355 | -0.645
26 | 27.13 | 1.13
22 | 21.835 | -0.165
25.7 | 25.464 | -0.236
20 | 21.396 | 1.396
33 | 33.68 | 0.68
24 | 25.399 | 1.399
15.5 | 15.936 | 0.436
26 | 31.452 | 5.452
25 | 26.174 | 1.174
52.25 | 51.543 | -0.707
39.37 | 39.201 | -0.169
42.62 | 39.891 | -2.729
36 | 38.034 | 2.034
32 | 32.935 | 0.935
19 | 20.872 | 1.872
33 | 32.935 | -0.065
89.6 | 84.751 | -4.849
89.2 | 89.104 | -0.096
88.7 | 89.104 | 0.404
86.11 | 86.204 | 0.094
84.1 | 86.204 | 2.104
60 | 61.365 | 1.365
60.7 | 60.079 | -0.621
41.5 | 41.502 | 0.002
44.5 | 45.315 | 0.815
66.23 | 63.992 | -2.238
41.65 | 41.564 | -0.086
34.82 | 35.338 | 0.518
34 | 33.419 | -0.581
33.8 | 33.023 | -0.777
31 | 31.752 | 0.752
29 | 29.224 | 0.224
25 | 27.644 | 2.644
57.5 | 56.204 | -1.296
31 | 31.464 | 0.464
53.31 | 51.765 | -1.545
52.13 | 52.194 | 0.064
44.05 | 43.731 | -0.319
36.73 | 35.064 | -1.666
27.3 | 31.149 | 3.849
24.5 | 24.609 | 0.109
23 | 27.685 | 4.685
33 | 27.685 | -5.315
33.33 | 35.707 | 2.377
37.22 | 37.1 | -0.12
44.78 | 43.772 | -1.008
38.78 | 39.592 | 0.812
40.22 | 41.309 | 1.089
42.33 | 41.714 | -0.616
41.44 | 41.429 | -0.011
27.93 | 28.729 | 0.799
31.28 | 29.429 | -1.851
34.91 | 35.592 | 0.682
38.82 | 39.518 | 0.698
42.3 | 41.798 | -0.502
45.87 | 42.998 | -2.872
52.79 | 56.682 | 3.892
69.28 | 67.51 | -1.77
71.63 | 70.436 | -1.194
57.5 | 56.204 | -1.296
Metric | Train | Val | Test
MAE | 1.5034 | 8.511 | 6.7575
MSE | 4.5835 | 160.9389 | 87.2489
RMSE | 2.1409 | 12.6862 | 9.3407
R2 | 0.978 | 0.4845 | 0.5196
LMI | 0.8554 | 0.3872 | 0.3705
EAE | 0.0419 | 0.1731 | 0.2277
VAF | 97.7987 | 56.2026 | 52.0084
STD | 2.1409 | 11.693 | 9.336
LOOCV (Leave-One-Out — all 353 OOF predictions in Test column)
Train |  |  |  | Val |  |  | Test
Actual | Predicted | Error |  | Actual | Predicted | Error | Actual | Predicted | Error
27 | 28.322 | 1.322 |  | 34.7 | 31.213 | -3.487 | 26.1 | 36.106 | 10.006
42.5 | 40.317 | -2.183 |  | 75 | 75.855 | 0.855 | 43.5 | 39.2 | -4.3
29 | 32.086 | 3.086 |  | 33.8 | 34 | 0.2 | 47 | 43.57 | -3.43
69.89 | 60.453 | -9.437 |  | 42.3 | 39.054 | -3.246 | 52.3 | 46.109 | -6.191
38.1 | 39.514 | 1.414 |  | 61 | 34.138 | -26.862 | 14 | 27.399 | 13.399
46.86 | 47.007 | 0.147 |  | 17 | 21.959 | 4.959 | 31.9 | 30.378 | -1.522
26.5 | 32.276 | 5.776 |  | 65.58 | 69.078 | 3.498 | 35.6 | 38.624 | 3.024
45.87 | 43.651 | -2.219 |  | 21.8 | 27.372 | 5.572 | 43 | 42.794 | -0.206
30 | 29.542 | -0.458 |  | 29 | 35.421 | 6.421 | 13.7 | 21.011 | 7.311
37 | 35.886 | -1.114 |  | 24 | 31.144 | 7.144 | 27.5 | 29.523 | 2.023
23 | 27.719 | 4.719 |  | 56 | 42.735 | -13.265 | 34.8 | 32.176 | -2.624
79.6 | 78.471 | -1.129 |  | 28 | 29.214 | 1.214 | 38.1 | 40.698 | 2.598
41.44 | 41.164 | -0.276 |  | 48 | 53.684 | 5.684 | 61.85 | 49.687 | -12.163
51.66 | 49.419 | -2.241 |  | 40.18 | 40.771 | 0.591 | 43.75 | 57.296 | 13.546
23.2 | 25.557 | 2.357 |  | 42 | 36.243 | -5.757 | 40.94 | 50.9 | 9.96
42.62 | 40.561 | -2.059 |  | 30.7 | 31.081 | 0.381 | 82.5 | 85.141 | 2.641
54 | 51.335 | -2.665 |  | 37.36 | 35.391 | -1.969 | 83 | 81.247 | -1.753
42.33 | 41.111 | -1.219 |  | 21 | 27.616 | 6.616 | 84 | 80.703 | -3.297
19 | 21.146 | 2.146 |  | 26 | 39.739 | 13.739 | 79.5 | 82.682 | 3.182
79.5 | 82.168 | 2.668 |  | 17.5 | 21.492 | 3.992 | 75 | 77.024 | 2.024
25.7 | 25.697 | -0.003 |  | 23.4 | 24.925 | 1.525 | 40 | 35.483 | -4.517
41.82 | 39.824 | -1.996 |  | 47 | 48.685 | 1.685 | 41.4 | 39.087 | -2.313
42.37 | 42.09 | -0.28 |  | 21 | 30.126 | 9.126 | 38.4 | 42.405 | 4.005
22 | 23.518 | 1.518 |  | 44 | 38.693 | -5.307 | 30.6 | 35.595 | 4.995
35.06 | 33.544 | -1.516 |  | 37.5 | 40.647 | 3.147 | 38.4 | 32.778 | -5.622
25 | 26.961 | 1.961 |  | 29.9 | 28.75 | -1.15 | 34.8 | 32.757 | -2.043
52.25 | 51.065 | -1.185 |  | 60 | 55.161 | -4.839 | 25.2 | 36.229 | 11.029
43 | 43.922 | 0.922 |  | 40 | 35.487 | -4.513 | 27.4 | 32.224 | 4.824
19.6 | 19.453 | -0.147 |  | 40 | 43.219 | 3.219 | 28.5 | 46.035 | 17.535
31.9 | 30.752 | -1.148 |  | 31 | 38.338 | 7.338 | 49.8 | 35.442 | -14.358
58 | 53.061 | -4.939 |  | 52.79 | 66.568 | 13.778 | 58.1 | 53.873 | -4.227
54 | 52.824 | -1.176 |  | 24.5 | 28.642 | 4.142 | 61.3 | 45.254 | -16.046
27 | 27.616 | 0.616 |  | 35.6 | 33.81 | -1.79 | 65.2 | 66.142 | 0.942
44 | 47.773 | 3.773 |  | 38 | 38.702 | 0.702 | 71.2 | 73.483 | 2.283
32.36 | 32.93 | 0.57 |  | 25 | 30.81 | 5.81 | 79.6 | 71.392 | -8.208
33.17 | 34.214 | 1.044 |  | 44.67 | 45.961 | 1.291 | 32.9 | 23.646 | -9.254
58 | 53.838 | -4.162 |  | 31.1 | 39.227 | 8.127 | 27.7 | 24.677 | -3.023
43.5 | 41.497 | -2.003 |  | 44.87 | 49.451 | 4.581 | 29 | 35.607 | 6.607
46.16 | 47.007 | 0.847 |  | 60 | 73.303 | 13.303 | 30 | 31.183 | 1.183
20 | 21.94 | 1.94 |  | 65.2 | 66.853 | 1.653 | 40 | 39.789 | -0.211
35 | 34.571 | -0.429 |  | 43.5 | 44.935 | 1.435 | 48 | 52.512 | 4.512
27.4 | 27.337 | -0.063 |  | 18 | 27.537 | 9.537 | 56 | 49.201 | -6.799
39.21 | 36.377 | -2.833 |  | 36.73 | 40.164 | 3.434 | 37 | 37.205 | 0.205
52.13 | 50.551 | -1.579 |  | 30 | 28.217 | -1.783 | 44 | 47.528 | 3.528
54.4 | 50.016 | -4.384 |  | 31.28 | 33.246 | 1.966 | 59 | 52.421 | -6.579
20.15 | 20.224 | 0.074 |  | 35.2 | 35.391 | 0.191 | 30 | 30.24 | 0.24
24.8 | 29.168 | 4.368 |  | 44.14 | 42.966 | -1.174 | 40 | 37.277 | -2.723
26 | 25.305 | -0.695 |  | 35.73 | 36.641 | 0.911 | 48 | 51.518 | 3.518
25.2 | 28.806 | 3.606 |  | 60 | 44.727 | -15.273 | 29 | 31.874 | 2.874
85.66 | 75.98 | -9.68 |  | 29.62 | 32.627 | 3.007 | 57 | 49.545 | -7.455
27.5 | 27.616 | 0.116 |  | 24.65 | 23.485 | -1.165 | 66.23 | 56.509 | -9.721
36 | 32.791 | -3.209 |  | 34.21 | 33.793 | -0.417 | 56.42 | 60.12 | 3.7
31 | 33.213 | 2.213 |  | 40.5 | 43.437 | 2.937 | 49.58 | 50.22 | 0.64
36 | 34.857 | -1.143 |  | 32.5 | 33.062 | 0.562 | 39.6 | 32.175 | -7.425
38.3 | 36.85 | -1.45 |  | 35 | 44.82 | 9.82 | 32.73 | 45.801 | 13.071
40.22 | 39.022 | -1.198 |  | 38.82 | 44.789 | 5.969 | 65.58 | 71.73 | 6.15
40 | 39.019 | -0.981 |  | 75.9 | 78.734 | 2.834 | 75.9 | 64.418 | -11.482
51.52 | 49.608 | -1.912 |  | 43.5 | 37.595 | -5.905 | 69.87 | 74.469 | 4.599
33 | 27.719 | -5.281 |  | 37.4 | 26.001 | -11.399 | 62.23 | 79.504 | 17.274
34 | 34.652 | 0.652 |  | 28.67 | 36.425 | 7.755 | 92.86 | 74.891 | -17.969
46.4 | 44.321 | -2.079 |  | 44.47 | 42.976 | -1.494 | 56.8 | 73.387 | 16.587
36 | 37.1 | 1.1 |  | 45.87 | 47.294 | 1.424 | 79.83 | 78.772 | -1.058
37 | 39.336 | 2.336 |  | 38 | 52.299 | 14.299 | 58.51 | 45.061 | -13.449
35 | 36.523 | 1.523 |  | 38 | 36.393 | -1.607 | 86.6 | 71.128 | -15.472
37 | 35.181 | -1.819 |  | 61 | 32.915 | -28.085 | 32.5 | 33.872 | 1.372
59 | 55.851 | -3.149 |  | 47 | 55.017 | 8.017 | 35 | 35.42 | 0.42
24.8 | 24.043 | -0.757 |  | 20 | 38.074 | 18.074 | 37 | 39.647 | 2.647
37.5 | 33.507 | -3.993 |  | 33.86 | 33.289 | -0.571 | 37.5 | 38.405 | 0.905
43 | 42.698 | -0.302 |  | 48 | 43.881 | -4.119 | 35 | 37.973 | 2.973
44.89 | 43.991 | -0.899 |  | 40 | 39.32 | -0.68 | 36 | 33.633 | -2.367
35.3 | 33.757 | -1.543 |  |  |  |  | 36.5 | 35.717 | -0.783
58.51 | 56.418 | -2.092 |  |  |  |  | 37.5 | 37.945 | 0.445
17 | 22.628 | 5.628 |  |  |  |  | 38 | 37.413 | -0.587
41.93 | 42.969 | 1.039 |  |  |  |  | 37.5 | 38.21 | 0.71
56 | 56.007 | 0.007 |  |  |  |  | 39 | 37.092 | -1.908
22.08 | 20.003 | -2.077 |  |  |  |  | 40 | 38.717 | -1.283
40.5 | 42.241 | 1.741 |  |  |  |  | 40.5 | 41.62 | 1.12
33 | 32.887 | -0.113 |  |  |  |  | 42.5 | 39.717 | -2.783
40.94 | 43.335 | 2.395 |  |  |  |  | 41 | 38.921 | -2.079
46.23 | 47.007 | 0.777 |  |  |  |  | 39 | 44.211 | 5.211
21.6 | 25.269 | 3.669 |  |  |  |  | 40 | 39.978 | -0.022
47.24 | 45.473 | -1.767 |  |  |  |  | 40.3 | 39.424 | -0.876
32 | 32.321 | 0.321 |  |  |  |  | 41 | 38.709 | -2.291
42.8 | 42.814 | 0.014 |  |  |  |  | 40 | 38.305 | -1.695
31 | 31.517 | 0.517 |  |  |  |  | 33.86 | 34.001 | 0.141
37.5 | 37.688 | 0.188 |  |  |  |  | 35.2 | 37.112 | 1.912
36 | 38.099 | 2.099 |  |  |  |  | 38.17 | 39.597 | 1.427
39 | 39.125 | 0.125 |  |  |  |  | 38.88 | 40.552 | 1.672
58.4 | 59.261 | 0.861 |  |  |  |  | 37.63 | 32.948 | -4.682
84.1 | 86.471 | 2.371 |  |  |  |  | 39.21 | 36.103 | -3.107
30 | 31.426 | 1.426 |  |  |  |  | 42.11 | 38.603 | -3.507
49.8 | 45.101 | -4.699 |  |  |  |  | 43.5 | 39.974 | -3.526
45 | 45.91 | 0.91 |  |  |  |  | 40.33 | 37.337 | -2.993
46 | 47.488 | 1.488 |  |  |  |  | 41.82 | 39.976 | -1.844
32 | 33.266 | 1.266 |  |  |  |  | 44.47 | 42.298 | -2.172
44.5 | 44.487 | -0.013 |  |  |  |  | 44.89 | 43.234 | -1.656
43 | 42.069 | -0.931 |  |  |  |  | 42.57 | 41.695 | -0.875
47.58 | 47.007 | -0.573 |  |  |  |  | 43.54 | 44.51 | 0.97
31.9 | 30.388 | -1.512 |  |  |  |  | 46.23 | 47.121 | 0.891
39.6 | 37.704 | -1.896 |  |  |  |  | 46.86 | 47.069 | 0.209
49.1 | 49.271 | 0.171 |  |  |  |  | 47.58 | 47.191 | -0.389
57 | 55.064 | -1.936 |  |  |  |  | 47.92 | 46.939 | -0.981
48 | 49.786 | 1.786 |  |  |  |  | 46.86 | 48.254 | 1.394
40.33 | 37.725 | -2.605 |  |  |  |  | 40.73 | 41.131 | 0.401
37.5 | 32.722 | -4.778 |  |  |  |  | 41.93 | 43.548 | 1.618
39.01 | 39.324 | 0.314 |  |  |  |  | 44.67 | 44.878 | 0.208
53.31 | 52.227 | -1.083 |  |  |  |  | 45.37 | 46.34 | 0.97
79.83 | 81.98 | 2.15 |  |  |  |  | 42.37 | 37.713 | -4.657
48 | 43.66 | -4.34 |  |  |  |  | 44.67 | 41.875 | -2.795
49.28 | 49.805 | 0.525 |  |  |  |  | 46.16 | 45.878 | -0.282
66.6 | 66.674 | 0.074 |  |  |  |  | 45.87 | 48.435 | 2.565
66.6 | 66.674 | 0.074 |  |  |  |  | 45.65 | 47.108 | 1.458
36.5 | 33.737 | -2.763 |  |  |  |  | 46.16 | 46.824 | 0.664
43.2 | 47.677 | 4.477 |  |  |  |  | 45.57 | 50.334 | 4.764
40.73 | 40.975 | 0.245 |  |  |  |  | 43.89 | 50.845 | 6.955
27.4 | 34.911 | 7.511 |  |  |  |  | 21 | 25.895 | 4.895
40 | 40.303 | 0.303 |  |  |  |  | 27.5 | 25.028 | -2.472
35.38 | 36.421 | 1.041 |  |  |  |  | 18 | 27.908 | 9.908
56.42 | 57.054 | 0.634 |  |  |  |  | 30 | 31.432 | 1.432
38 | 40.484 | 2.484 |  |  |  |  | 32 | 30.853 | -1.147
44.05 | 44.227 | 0.177 |  |  |  |  | 27 | 25.032 | -1.968
32.86 | 36.273 | 3.413 |  |  |  |  | 17.5 | 21.251 | 3.751
88.7 | 89.184 | 0.484 |  |  |  |  | 36 | 23.576 | -12.424
49 | 45.398 | -3.602 |  |  |  |  | 27 | 25.032 | -1.968
27.7 | 28.204 | 0.504 |  |  |  |  | 25 | 28.62 | 3.62
27 | 27.616 | 0.616 |  |  |  |  | 29.62 | 34.503 | 4.883
28.5 | 30.264 | 1.764 |  |  |  |  | 31.39 | 31.954 | 0.564
50.46 | 48.769 | -1.691 |  |  |  |  | 33.17 | 34.856 | 1.686
36.93 | 36.863 | -0.067 |  |  |  |  | 32.43 | 34.065 | 1.635
82.5 | 83.485 | 0.985 |  |  |  |  | 34.21 | 31.117 | -3.093
38.4 | 35.032 | -3.368 |  |  |  |  | 35.98 | 38.124 | 2.144
29 | 28.849 | -0.151 |  |  |  |  | 42.8 | 42 | -0.8
59 | 55.745 | -3.255 |  |  |  |  | 45.02 | 40.439 | -4.581
83 | 82.168 | -0.832 |  |  |  |  | 47.24 | 46.522 | -0.718
42.11 | 39.874 | -2.236 |  |  |  |  | 20 | 26.319 | 6.319
39.23 | 40.113 | 0.883 |  |  |  |  | 22 | 35.247 | 13.247
40.3 | 41.154 | 0.854 |  |  |  |  | 41 | 38.216 | -2.784
39.9 | 39.847 | -0.053 |  |  |  |  | 44 | 37.788 | -6.212
40.29 | 36.377 | -3.913 |  |  |  |  | 38 | 37.19 | -0.81
40 | 38.013 | -1.987 |  |  |  |  | 38 | 46.683 | 8.683
38 | 36.569 | -1.431 |  |  |  |  | 59 | 52.637 | -6.363
31 | 32.737 | 1.737 |  |  |  |  | 60 | 53.668 | -6.332
32.73 | 33.572 | 0.842 |  |  |  |  | 37.36 | 37.195 | -0.165
49.1 | 49.271 | 0.171 |  |  |  |  | 40.29 | 36.75 | -3.54
47.92 | 47.007 | -0.913 |  |  |  |  | 42.44 | 40.387 | -2.053
33 | 38.089 | 5.089 |  |  |  |  | 43 | 45.224 | 2.224
43.54 | 44.173 | 0.633 |  |  |  |  | 44.14 | 43.656 | -0.484
76.9 | 76.962 | 0.062 |  |  |  |  | 49 | 44.024 | -4.976
43 | 39.44 | -3.56 |  |  |  |  | 56 | 50.745 | -5.255
71.2 | 71.912 | 0.712 |  |  |  |  | 47 | 44.561 | -2.439
34.8 | 30.627 | -4.173 |  |  |  |  | 45 | 44.201 | -0.799
37.63 | 34.278 | -3.352 |  |  |  |  | 44.87 | 48.195 | 3.325
76.9 | 76.962 | 0.062 |  |  |  |  | 49.28 | 47.715 | -1.565
30.7 | 32.633 | 1.933 |  |  |  |  | 50.46 | 46.784 | -3.676
33.8 | 35.633 | 1.833 |  |  |  |  | 51.52 | 45.436 | -6.084
25.73 | 27.017 | 1.287 |  |  |  |  | 33.22 | 36.186 | 2.966
50.4 | 48.162 | -2.238 |  |  |  |  | 32.36 | 34.732 | 2.372
23 | 22.36 | -0.64 |  |  |  |  | 37.25 | 38.331 | 1.081
25 | 27.135 | 2.135 |  |  |  |  | 40.21 | 42.63 | 2.42
45.02 | 43.148 | -1.872 |  |  |  |  | 24.8 | 33.506 | 8.706
40.21 | 39.953 | -0.257 |  |  |  |  | 34.7 | 31.929 | -2.771
84 | 82.168 | -1.832 |  |  |  |  | 17 | 28.671 | 11.671
15.5 | 20.036 | 4.536 |  |  |  |  | 38.3 | 36.859 | -1.441
45.37 | 45.621 | 0.251 |  |  |  |  | 21.6 | 28.058 | 6.458
60.2 | 52.147 | -8.053 |  |  |  |  | 41.8 | 36.403 | -5.397
55 | 47.533 | -7.467 |  |  |  |  | 23.2 | 29.792 | 6.592
44 | 41.228 | -2.772 |  |  |  |  | 22.2 | 34.149 | 11.949
38.17 | 39.253 | 1.083 |  |  |  |  | 31.9 | 28.776 | -3.124
45 | 47.248 | 2.248 |  |  |  |  | 19.6 | 20.224 | 0.624
41 | 39.895 | -1.105 |  |  |  |  | 37.5 | 29.783 | -7.717
45.65 | 46.954 | 1.304 |  |  |  |  | 23.8 | 20.213 | -3.587
23 | 24.028 | 1.028 |  |  |  |  | 39.9 | 38.614 | -1.286
43.89 | 48.661 | 4.771 |  |  |  |  | 60.2 | 46.099 | -14.101
61.3 | 60.508 | -0.792 |  |  |  |  | 46.67 | 41.441 | -5.229
47 | 47.605 | 0.605 |  |  |  |  | 54.4 | 47.044 | -7.356
28 | 29.1 | 1.1 |  |  |  |  | 43.2 | 48.501 | 5.301
35.98 | 36.834 | 0.854 |  |  |  |  | 40.09 | 44.024 | 3.934
71.63 | 72.005 | 0.375 |  |  |  |  | 48.18 | 48.924 | 0.744
46.67 | 44.657 | -2.013 |  |  |  |  | 49.5 | 42.602 | -6.898
39 | 43.96 | 4.96 |  |  |  |  | 33 | 40.192 | 7.192
47 | 46.363 | -0.637 |  |  |  |  | 49 | 48.264 | -0.736
35 | 35.903 | 0.903 |  |  |  |  | 26 | 27.067 | 1.067
52.3 | 51.931 | -0.369 |  |  |  |  | 36 | 42.668 | 6.668
27.3 | 31.944 | 4.644 |  |  |  |  | 33.8 | 31.269 | -2.531
43.75 | 44.249 | 0.499 |  |  |  |  | 40 | 36.266 | -3.734
49.5 | 46.413 | -3.087 |  |  |  |  | 47 | 47.926 | 0.926
37.22 | 40.931 | 3.711 |  |  |  |  | 43 | 39.216 | -3.784
45.57 | 49.602 | 4.032 |  |  |  |  | 54 | 50.435 | -3.565
61.85 | 62.069 | 0.219 |  |  |  |  | 25 | 29.418 | 4.418
38.78 | 38.53 | -0.25 |  |  |  |  | 27 | 27.78 | 0.78
29.52 | 27.402 | -2.118 |  |  |  |  | 35 | 45.069 | 10.069
22.2 | 26.404 | 4.204 |  |  |  |  | 27 | 31.142 | 4.142
26 | 25.952 | -0.048 |  |  |  |  | 27 | 31.358 | 4.358
49.58 | 50.576 | 0.996 |  |  |  |  | 45 | 41.776 | -3.224
60.7 | 59.684 | -1.016 |  |  |  |  | 19 | 32.095 | 13.095
41 | 41.812 | 0.812 |  |  |  |  | 28 | 30.854 | 2.854
33 | 36.487 | 3.487 |  |  |  |  | 37.5 | 36.816 | -0.684
41.4 | 40.597 | -0.803 |  |  |  |  | 44 | 48.137 | 4.137
38.5 | 37.875 | -0.625 |  |  |  |  | 61 | 38.615 | -22.385
37 | 36.716 | -0.284 |  |  |  |  | 31 | 37.101 | 6.101
32.9 | 31.608 | -1.292 |  |  |  |  | 43.5 | 41.377 | -2.123
41.3 | 40.229 | -1.071 |  |  |  |  | 56 | 49.65 | -6.35
62.23 | 63.05 | 0.82 |  |  |  |  | 31 | 27.823 | -3.177
33.22 | 31.903 | -1.317 |  |  |  |  | 38 | 32.862 | -5.138
56 | 53.981 | -2.019 |  |  |  |  | 48 | 45.907 | -2.093
34.91 | 36.679 | 1.769 |  |  |  |  | 28 | 30.046 | 2.046
40.09 | 43.622 | 3.532 |  |  |  |  | 42 | 43.386 | 1.386
30.6 | 28.75 | -1.85 |  |  |  |  | 37.4 | 26.958 | -10.442
30.6 | 32.477 | 1.877 |  |  |  |  | 26.6 | 35.474 | 8.874
24 | 26.139 | 2.139 |  |  |  |  | 29.9 | 30.114 | 0.214
57.5 | 54.593 | -2.907 |  |  |  |  | 30.7 | 31.754 | 1.054
22 | 26.315 | 4.315 |  |  |  |  | 23 | 31.853 | 8.853
33.33 | 38.968 | 5.638 |  |  |  |  | 30.6 | 29.646 | -0.954
46.16 | 45.04 | -1.12 |  |  |  |  | 20.15 | 21.249 | 1.099
18 | 23.297 | 5.297 |  |  |  |  | 22.08 | 19.787 | -2.293
26 | 27.804 | 1.804 |  |  |  |  | 24.65 | 24.582 | -0.068
41 | 41.259 | 0.259 |  |  |  |  | 25.73 | 28.365 | 2.635
40 | 40.575 | 0.575 |  |  |  |  | 21 | 24.959 | 3.959
40 | 38.536 | -1.464 |  |  |  |  | 26 | 28.715 | 2.715
86.11 | 86.471 | 0.361 |  |  |  |  | 30.7 | 35.166 | 4.466
32 | 35.344 | 3.344 |  |  |  |  | 39 | 38.041 | -0.959
41.5 | 42.095 | 0.595 |  |  |  |  | 46 | 48.048 | 2.048
14 | 19.514 | 5.514 |  |  |  |  | 24 | 24.868 | 0.868
66.23 | 64.252 | -1.978 |  |  |  |  | 29 | 28.867 | -0.133
69.28 | 68.146 | -1.134 |  |  |  |  | 36.5 | 32.241 | -4.259
42.44 | 39.772 | -2.668 |  |  |  |  | 41.3 | 38.178 | -3.122
57.5 | 54.593 | -2.907 |  |  |  |  | 47 | 47.892 | 0.892
37.5 | 37.391 | -0.109 |  |  |  |  | 26.5 | 33.435 | 6.935
41.8 | 38.724 | -3.076 |  |  |  |  | 33 | 35.848 | 2.848
42.5 | 40.884 | -1.616 |  |  |  |  | 38.5 | 38.705 | 0.205
45 | 45.538 | 0.538 |  |  |  |  | 46.4 | 42.723 | -3.677
37.25 | 37.448 | 0.198 |  |  |  |  | 23.4 | 23.042 | -0.358
49 | 47.482 | -1.518 |  |  |  |  | 29.52 | 26.121 | -3.399
19 | 24.581 | 5.581 |  |  |  |  | 32.86 | 43.344 | 10.484
29.67 | 30.699 | 1.029 |  |  |  |  | 35.73 | 36.328 | 0.598
42 | 38.905 | -3.095 |  |  |  |  | 36.93 | 37.508 | 0.578
34.8 | 33.069 | -1.731 |  |  |  |  | 39.23 | 41.401 | 2.171
64.3 | 61.085 | -3.215 |  |  |  |  | 58 | 37.375 | -20.625
56.8 | 58.329 | 1.529 |  |  |  |  | 45 | 49.558 | 4.558
38.4 | 40.456 | 2.056 |  |  |  |  | 37 | 41.566 | 4.566
27 | 27.302 | 0.302 |  |  |  |  | 32 | 42.054 | 10.054
86.6 | 86.421 | -0.179 |  |  |  |  | 39.5 | 41.768 | 2.268
41.65 | 42.329 | 0.679 |  |  |  |  | 30.26 | 40.061 | 9.801
38.88 | 40.359 | 1.479 |  |  |  |  | 35.38 | 36.967 | 1.587
31.39 | 32.888 | 1.498 |  |  |  |  | 35.3 | 22.408 | -12.892
39.37 | 38.454 | -0.916 |  |  |  |  | 48 | 43.106 | -4.894
29 | 28.524 | -0.476 |  |  |  |  | 42 | 35.248 | -6.752
46.86 | 47.877 | 1.017 |  |  |  |  | 60 | 49.236 | -10.764
39.5 | 41.273 | 1.773 |  |  |  |  | 35 | 38.895 | 3.895
66.23 | 65.823 | -0.407 |  |  |  |  | 55 | 49.734 | -5.266
92.86 | 89.72 | -3.14 |  |  |  |  | 40 | 34.171 | -5.829
25 | 25.608 | 0.608 |  |  |  |  | 47 | 47.015 | 0.015
23.8 | 20.567 | -3.233 |  |  |  |  | 43 | 38.141 | -4.859
27.93 | 26.488 | -1.442 |  |  |  |  | 54 | 49.245 | -4.755
51.43 | 51.417 | -0.013 |  |  |  |  | 39 | 51.12 | 12.12
25 | 26.74 | 1.74 |  |  |  |  | 58 | 44.496 | -13.504
26.6 | 28.268 | 1.668 |  |  |  |  | 69.89 | 41.165 | -28.725
30.26 | 32.418 | 2.158 |  |  |  |  | 40.5 | 46.439 | 5.939
89.6 | 82.841 | -6.759 |  |  |  |  | 49.1 | 47.529 | -1.571
69.87 | 69.484 | -0.386 |  |  |  |  | 49.1 | 47.529 | -1.571
34.82 | 36.357 | 1.537 |  |  |  |  | 17.5 | 20.963 | 3.463
36 | 34.562 | -1.438 |  |  |  |  | 18 | 31.73 | 13.73
31.7 | 35.516 | 3.816 |  |  |  |  | 23 | 21.598 | -1.402
39 | 38.187 | -0.813 |  |  |  |  | 26 | 27.142 | 1.142
25 | 23.003 | -1.997 |  |  |  |  | 25 | 19.818 | -5.182
27.5 | 27.616 | 0.116 |  |  |  |  | 24.8 | 26.979 | 2.179
33 | 33.266 | 0.266 |  |  |  |  | 22 | 24.071 | 2.071
27 | 29.729 | 2.729 |  |  |  |  | 25.7 | 27.254 | 1.554
44.67 | 44.315 | -0.355 |  |  |  |  | 17 | 20.456 | 3.456
48.18 | 48.458 | 0.278 |  |  |  |  | 25 | 33.038 | 8.038
44.78 | 42.737 | -2.043 |  |  |  |  | 20 | 39.265 | 19.265
43.56 | 42.878 | -0.682 |  |  |  |  | 31.7 | 34.947 | 3.247
13.7 | 16.728 | 3.028 |  |  |  |  | 42.5 | 38.908 | -3.592
36.5 | 36.273 | -0.227 |  |  |  |  | 61 | 31.589 | -29.411
32.43 | 33.459 | 1.029 |  |  |  |  | 85.66 | 36.749 | -48.911
39 | 42.935 | 3.935 |  |  |  |  | 33 | 44.249 | 11.249
17.5 | 20.238 | 2.738 |  |  |  |  | 24 | 36.055 | 12.055
39 | 41.295 | 2.295 |  |  |  |  | 15.5 | 25.575 | 10.075
58.1 | 57.513 | -0.587 |  |  |  |  | 26 | 45.483 | 19.483
47 | 49.292 | 2.292 |  |  |  |  | 25 | 34.685 | 9.685
89.2 | 89.741 | 0.541 |  |  |  |  | 52.25 | 42.12 | -10.13
42.57 | 42.179 | -0.391 |  |  |  |  | 29.67 | 26.361 | -3.309
[7 empty] | 35.06 | 29.558 | -5.502
[7 empty] | 39.37 | 34.188 | -5.182
[7 empty] | 42.62 | 41.299 | -1.321
[7 empty] | 36 | 52.781 | 16.781
[7 empty] | 32 | 35.322 | 3.322
[7 empty] | 19 | 30.997 | 11.997
[7 empty] | 33 | 34.511 | 1.511
[7 empty] | 89.6 | 66.492 | -23.108
[7 empty] | 89.2 | 81.862 | -7.338
[7 empty] | 88.7 | 89.732 | 1.032
[7 empty] | 86.11 | 86.774 | 0.664
[7 empty] | 84.1 | 88.212 | 4.112
[7 empty] | 60 | 74.575 | 14.575
[7 empty] | 50.4 | 39.963 | -10.437
[7 empty] | 60.7 | 57.066 | -3.634
[7 empty] | 41.5 | 39.295 | -2.205
[7 empty] | 44.5 | 47.113 | 2.613
[7 empty] | 66.23 | 49.869 | -16.361
[7 empty] | 58.4 | 62.899 | 4.499
[7 empty] | 51.66 | 44.199 | -7.461
[7 empty] | 41.65 | 40.411 | -1.239
[7 empty] | 34.82 | 43.678 | 8.858
[7 empty] | 34 | 34.176 | 0.176
[7 empty] | 37 | 32.904 | -4.096
[7 empty] | 33.8 | 35.513 | 1.713
[7 empty] | 31 | 37.985 | 6.985
[7 empty] | 29 | 25.134 | -3.866
[7 empty] | 25 | 29.468 | 4.468
[7 empty] | 21.8 | 27.111 | 5.311
[7 empty] | 57.5 | 50.632 | -6.868
[7 empty] | 66.6 | 66.516 | -0.084
[7 empty] | 76.9 | 76.283 | -0.617
[7 empty] | 31 | 35.469 | 4.469
[7 empty] | 36 | 32.581 | -3.419
[7 empty] | 39 | 43.297 | 4.297
[7 empty] | 31.1 | 39.265 | 8.165
[7 empty] | 51.43 | 44.467 | -6.963
[7 empty] | 38 | 43.696 | 5.696
[7 empty] | 53.31 | 40.882 | -12.428
[7 empty] | 52.13 | 49.626 | -2.504
[7 empty] | 44.05 | 50.619 | 6.569
[7 empty] | 36.73 | 42.26 | 5.53
[7 empty] | 27.3 | 41.19 | 13.89
[7 empty] | 24.5 | 27.068 | 2.568
[7 empty] | 23 | 31.042 | 8.042
[7 empty] | 33 | 23.209 | -9.791
[7 empty] | 64.3 | 43.862 | -20.438
[7 empty] | 27.4 | 41.738 | 14.338
[7 empty] | 28.67 | 34.195 | 5.525
[7 empty] | 33.33 | 43.571 | 10.241
[7 empty] | 37.22 | 45.287 | 8.067
[7 empty] | 43.56 | 41.514 | -2.046
[7 empty] | 44.78 | 40.551 | -4.229
[7 empty] | 38.78 | 38.306 | -0.474
[7 empty] | 40.22 | 38.526 | -1.694
[7 empty] | 42.33 | 39.082 | -3.248
[7 empty] | 41.44 | 43.781 | 2.341
[7 empty] | 27.93 | 28.289 | 0.359
[7 empty] | 31.28 | 31.056 | -0.224
[7 empty] | 34.91 | 36.003 | 1.093
[7 empty] | 38.82 | 42.607 | 3.787
[7 empty] | 40.18 | 41.275 | 1.095
[7 empty] | 42.3 | 37.431 | -4.869
[7 empty] | 39.01 | 41.37 | 2.36
[7 empty] | 45.87 | 27.47 | -18.4
[7 empty] | 52.79 | 65.946 | 13.156
[7 empty] | 69.28 | 62.666 | -6.614
[7 empty] | 71.63 | 65.867 | -5.763
[7 empty] | 57.5 | 50.632 | -6.868
[7 empty] | 66.6 | 66.516 | -0.084
[7 empty] | 76.9 | 76.283 | -0.617
Metric | Train | Val | Test
MAE | 1.8478 | 5.4045 | 5.1386
MSE | 6.2001 | 61.2882 | 55.9454
RMSE | 2.49 | 7.8287 | 7.4797
R2 | 0.9736 | 0.6527 | 0.7515
LMI | 0.8357 | 0.4711 | 0.5363
EAE | 0.0522 | 0.1538 | 0.1389
VAF | 97.3632 | 66.1359 | 75.1538
STD | 2.49 | 7.7303 | 7.4793

## XGBoost
XGBoost — Predictions vs Actual (representative fold per regime)
Random KFold (industry-comparable)
Train |  |  |  | Val |  |  | Test
Actual | Predicted | Error |  | Actual | Predicted | Error | Actual | Predicted | Error
23 | 24.495 | 1.495 |  | 62.23 | 78.317 | 16.087 | 14 | 20.644 | 6.644
43.54 | 43.524 | -0.016 |  | 56 | 66.034 | 10.034 | 83 | 80.933 | -2.067
38.4 | 37.084 | -1.316 |  | 60 | 58.231 | -1.769 | 79.5 | 80.933 | 1.433
25 | 26.894 | 1.894 |  | 52.79 | 64.285 | 11.495 | 27.4 | 34.418 | 7.018
33.33 | 32.903 | -0.427 |  | 41 | 38.395 | -2.605 | 49.8 | 62.508 | 12.708
35.06 | 34.008 | -1.052 |  | 38 | 40.001 | 2.001 | 32.9 | 27.64 | -5.26
25 | 25.775 | 0.775 |  | 44.47 | 43.656 | -0.814 | 59 | 50.991 | -8.009
25 | 24.805 | -0.195 |  | 31.9 | 35.053 | 3.153 | 79.83 | 74.642 | -5.188
40.21 | 40.395 | 0.185 |  | 47 | 34.947 | -12.053 | 37.5 | 37.334 | -0.166
21 | 21.203 | 0.203 |  | 44.87 | 45.088 | 0.218 | 37.5 | 37.75 | 0.25
25.2 | 27.36 | 2.16 |  | 40.09 | 48.027 | 7.937 | 37.5 | 33.967 | -3.533
92.86 | 92.49 | -0.37 |  | 46.4 | 39.247 | -7.153 | 40 | 39.741 | -0.259
27.5 | 35.053 | 7.553 |  | 60.2 | 42.759 | -17.441 | 39 | 50.947 | 11.947
41.8 | 42.354 | 0.554 |  | 33 | 24.495 | -8.505 | 40 | 43.204 | 3.204
18 | 18.226 | 0.226 |  | 37 | 40.878 | 3.878 | 41.82 | 42.197 | 0.377
56.8 | 58.285 | 1.485 |  | 30 | 36.201 | 6.201 | 42.57 | 42.321 | -0.249
18 | 19.085 | 1.085 |  | 27 | 28.683 | 1.683 | 46.16 | 46.92 | 0.76
36 | 28.683 | -7.317 |  | 33.86 | 35.567 | 1.707 | 45.87 | 48.879 | 3.009
53.31 | 52.417 | -0.893 |  | 27.3 | 43.955 | 16.655 | 45.65 | 46.312 | 0.662
47 | 47.764 | 0.764 |  | 42.3 | 38.584 | -3.716 | 30 | 29.778 | -0.222
45.57 | 45.839 | 0.269 |  | 44.67 | 45.288 | 0.618 | 34.21 | 28.638 | -5.572
29.67 | 28.782 | -0.888 |  | 41.4 | 35.614 | -5.786 | 44 | 48.885 | 4.885
40 | 40.467 | 0.467 |  | 23.2 | 47.923 | 24.723 | 38 | 34.543 | -3.457
65.2 | 62.508 | -2.692 |  | 36.73 | 45.316 | 8.586 | 38 | 33.915 | -4.085
47.58 | 46.312 | -1.268 |  | 21 | 28.683 | 7.683 | 47 | 45.636 | -1.364
27 | 28.683 | 1.683 |  | 47.24 | 41.199 | -6.041 | 49.28 | 41.558 | -7.722
69.28 | 68.745 | -0.535 |  | 84.1 | 88.263 | 4.163 | 51.52 | 44.711 | -6.809
30.7 | 29.035 | -1.665 |  | 45.37 | 47.129 | 1.759 | 37.25 | 39.446 | 2.196
31 | 29.903 | -1.097 |  | 40 | 31.747 | -8.253 | 24.8 | 36.419 | 11.619
42.11 | 40.792 | -1.318 |  | 38.88 | 41.368 | 2.488 | 34.7 | 37.969 | 3.269
24.8 | 25.213 | 0.413 |  | 56.42 | 49.293 | -7.127 | 17 | 44.52 | 27.52
40 | 41.664 | 1.664 |  | 66.6 | 67.509 | 0.909 | 22.2 | 34.754 | 12.554
82.5 | 80.933 | -1.567 |  | 35.38 | 32.256 | -3.124 | 19.6 | 38.271 | 18.671
36.5 | 35.574 | -0.926 |  | 31.9 | 34.644 | 2.744 | 23.8 | 38.464 | 14.664
38.82 | 38.768 | -0.052 |  | 55 | 37.412 | -17.588 | 43 | 42.727 | -0.273
37.63 | 37.697 | 0.067 |  | 25.7 | 28.752 | 3.052 | 19 | 29.507 | 10.507
38.17 | 39.335 | 1.165 |  | 40.94 | 50.514 | 9.574 | 28 | 29.7 | 1.7
29.9 | 32.764 | 2.864 |  | 39.6 | 26.195 | -13.405 | 30.6 | 32.764 | 2.164
46.16 | 46.312 | 0.152 |  | 61.3 | 71.042 | 9.742 | 20.15 | 23.481 | 3.331
42.37 | 43.716 | 1.346 |  | 29 | 37.717 | 8.717 | 24.65 | 24.81 | 0.16
33 | 32.614 | -0.386 |  | 41.44 | 31.327 | -10.113 | 26 | 30.781 | 4.781
26 | 25.735 | -0.265 |  | 56 | 47.685 | -8.315 | 30.7 | 36.479 | 5.779
43.5 | 42.817 | -0.683 |  | 34 | 32.596 | -1.404 | 39 | 39.261 | 0.261
40 | 40.265 | 0.265 |  | 39.9 | 34.898 | -5.002 | 46 | 49.046 | 3.046
85.66 | 81.564 | -4.096 |  | 45.02 | 38.223 | -6.797 | 41.3 | 37.855 | -3.445
39.37 | 39.954 | 0.584 |  | 54 | 52.947 | -1.053 | 38.5 | 36.548 | -1.952
49.58 | 49.666 | 0.086 |  | 75.9 | 69.068 | -6.832 | 29.52 | 29.233 | -0.287
40.33 | 40.638 | 0.308 |  | 79.6 | 62.663 | -16.937 | 32.86 | 36.449 | 3.589
89.2 | 88.263 | -0.937 |  | 31.39 | 26.164 | -5.226 | 36.93 | 34.187 | -2.743
25.73 | 26.777 | 1.047 |  | 30 | 40.601 | 10.601 | 58 | 37.661 | -20.339
40 | 39.911 | -0.089 |  | 20 | 26.105 | 6.105 | 45 | 37.796 | -7.204
43.89 | 46.265 | 2.375 |  | 59 | 48.881 | -10.119 | 37 | 36.701 | -0.299
22.08 | 21.13 | -0.95 |  | 29.62 | 32.951 | 3.331 | 32 | 41.312 | 9.312
28 | 28.431 | 0.431 |  | 21.6 | 45.935 | 24.335 | 48 | 46.347 | -1.653
60 | 59.011 | -0.989 |  | 36 | 36.559 | 0.559 | 42 | 38.573 | -3.427
58.1 | 64.585 | 6.485 |  | 60.7 | 52.619 | -8.081 | 39 | 48.237 | 9.237
43.5 | 35.053 | -8.447 |  |  |  |  | 17.5 | 19.317 | 1.817
41 | 41.129 | 0.129 |  |  |  |  | 20 | 48.256 | 28.256
35 | 34.663 | -0.337 |  |  |  |  | 31.7 | 38.701 | 7.001
32.5 | 32.524 | 0.024 |  |  |  |  | 42.5 | 50.564 | 8.064
37.22 | 37.673 | 0.453 |  |  |  |  | 52.25 | 48.407 | -3.843
23 | 20.796 | -2.204 |  |  |  |  | 19 | 31.428 | 12.428
48.18 | 50.133 | 1.953 |  |  |  |  | 41.5 | 42.642 | 1.142
38.3 | 39.669 | 1.369 |  |  |  |  | 29 | 22.964 | -6.036
26.5 | 26.555 | 0.055 |  |  |  |  | 51.43 | 36.962 | -14.468
46.67 | 46.706 | 0.036 |  |  |  |  | 27.4 | 48.056 | 20.656
33.8 | 34.814 | 1.014 |  |  |  |  | 28.67 | 38.303 | 9.633
32.43 | 33.071 | 0.641 |  |  |  |  | 38.78 | 39.863 | 1.083
27 | 25.98 | -1.02 |  |  |  |  | 27.93 | 35.467 | 7.537
39 | 38.868 | -0.132 |  |  |  |  | 71.63 | 61.799 | -9.831
25 | 25.602 | 0.602 |  |  |  |  | 57.5 | 54.24 | -3.26
43.2 | 46.641 | 3.441
71.2 | 64.585 | -6.615
86.11 | 88.263 | 2.153
48 | 47.896 | -0.104
49.5 | 47.214 | -2.286
88.7 | 88.263 | -0.437
43.56 | 43.578 | 0.018
30.26 | 29.985 | -0.275
36 | 34.951 | -1.049
13.7 | 20.644 | 6.944
52.13 | 51.958 | -0.172
39.23 | 38.861 | -0.369
43.75 | 47.719 | 3.969
57.5 | 54.24 | -3.26
23 | 23.396 | 0.396
40.73 | 41.072 | 0.342
61.85 | 59.956 | -1.894
49 | 48.219 | -0.781
39 | 39.185 | 0.185
44.14 | 43.034 | -1.106
40.22 | 39.538 | -0.682
26.1 | 20.644 | -5.456
39.5 | 39.432 | -0.068
50.46 | 49.36 | -1.1
42 | 42.66 | 0.66
46.86 | 47.748 | 0.888
26.6 | 29.035 | 2.435
44.5 | 45.032 | 0.532
60 | 57.404 | -2.596
61 | 57.557 | -3.443
76.9 | 76.27 | -0.63
33.17 | 32.811 | -0.359
25 | 27.954 | 2.954
35.6 | 34.947 | -0.653
33 | 32.721 | -0.279
27 | 28.057 | 1.057
45.87 | 45.511 | -0.359
36.5 | 35.496 | -1.004
38.4 | 35.614 | -2.786
31 | 31.457 | 0.457
17 | 16.903 | -0.097
61 | 53.592 | -7.408
40.5 | 42.19 | 1.69
46.23 | 46.312 | 0.082
41 | 40.363 | -0.637
31.1 | 31.016 | -0.084
22 | 23.702 | 1.702
54 | 53.12 | -0.88
66.23 | 65.318 | -0.912
49.1 | 49.751 | 0.651
27.7 | 27.172 | -0.528
47.92 | 46.312 | -1.608
36 | 36.228 | 0.228
37 | 34.195 | -2.805
35 | 36.182 | 1.182
65.58 | 64.924 | -0.656
35 | 35.189 | 0.189
35.73 | 35.744 | 0.014
39.21 | 38.396 | -0.814
40.3 | 41.714 | 1.414
27.5 | 28.683 | 1.183
22 | 25.148 | 3.148
39.01 | 39.774 | 0.764
42.62 | 43.009 | 0.389
58 | 56.072 | -1.928
29 | 31.126 | 2.126
15.5 | 15.831 | 0.331
35.2 | 35.937 | 0.737
44 | 44.283 | 0.283
44 | 45.174 | 1.174
37 | 37.385 | 0.385
49 | 48.975 | -0.025
49.1 | 49.751 | 0.651
47 | 47.776 | 0.776
31.28 | 31.408 | 0.128
40.5 | 40.791 | 0.291
69.89 | 68.286 | -1.604
34.91 | 34.985 | 0.075
48 | 47.511 | -0.489
50.4 | 50.521 | 0.121
35.98 | 34.935 | -1.045
29 | 30.048 | 1.048
38 | 38.103 | 0.103
24 | 23.643 | -0.357
58.4 | 59.515 | 1.115
33 | 34.037 | 1.037
32.73 | 33.027 | 0.297
24 | 24.994 | 0.994
17.5 | 20.737 | 3.237
33.8 | 33.321 | -0.479
42.33 | 44.772 | 2.442
42.44 | 43.033 | 0.593
43.5 | 42.767 | -0.733
24.5 | 25.288 | 0.788
27 | 27.921 | 0.921
38 | 38.373 | 0.373
40.18 | 40.685 | 0.505
46.86 | 46.312 | -0.548
41.93 | 42.36 | 0.43
37.5 | 34.795 | -2.705
31 | 32.014 | 1.014
45 | 42.934 | -2.066
26 | 25.095 | -0.905
66.23 | 66.116 | -0.114
64.3 | 63.609 | -0.691
69.87 | 69.935 | 0.065
38.1 | 44.991 | 6.891
58.51 | 58.239 | -0.271
54.4 | 50.281 | -4.119
75 | 80.933 | 5.933
25 | 24.608 | -0.392
52.3 | 44.991 | -7.309
89.6 | 87.899 | -1.701
43 | 43.884 | 0.884
43 | 44.991 | 1.991
36 | 35.905 | -0.095
23.4 | 23.529 | 0.129
40 | 40.265 | 0.265
45 | 42.72 | -2.28
42.5 | 41.016 | -1.484
32 | 30.954 | -1.046
76.9 | 76.27 | -0.63
33.22 | 35.1 | 1.88
57 | 55.984 | -1.016
44.78 | 44.741 | -0.039
51.66 | 51.048 | -0.612
37.5 | 39.023 | 1.523
40.29 | 39.822 | -0.468
34.82 | 34.982 | 0.162
28.5 | 28.706 | 0.206
41.65 | 41.45 | -0.2
37.4 | 32.764 | -4.636
34.8 | 34.947 | 0.147
84 | 80.933 | -3.067
35 | 37.924 | 2.924
66.6 | 67.509 | 0.909
44.67 | 44.459 | -0.211
86.6 | 85.617 | -0.983
35.3 | 35.46 | 0.16
37.36 | 37.435 | 0.075
47 | 48.181 | 1.181
26 | 31.167 | 5.167
33 | 34.755 | 1.755
43 | 42.826 | -0.174
44.05 | 44.72 | 0.67
32.36 | 32.014 | -0.346
34.8 | 37.084 | 2.284
21.8 | 22.142 | 0.342
42.8 | 41.351 | -1.449
44.89 | 45.296 | 0.406
48 | 47.896 | -0.104
32 | 32.721 | 0.721
30.6 | 31.747 | 1.147
31 | 32.335 | 1.335
56 | 55.455 | -0.545
Metric | Train | Val | Test
MAE | 1.2907 | 7.2499 | 6.0267
MSE | 4.2156 | 85.1593 | 74.3143
RMSE | 2.0532 | 9.2282 | 8.6206
R2 | 0.9818 | 0.5944 | 0.6335
LMI | 0.8841 | 0.369 | 0.4217
EAE | 0.0348 | 0.1912 | 0.2074
VAF | 98.1842 | 59.4766 | 65.9097
STD | 2.0532 | 9.224 | 8.3137
GroupKFold strict (honest)
Train |  |  |  | Val |  |  | Test
Actual | Predicted | Error |  | Actual | Predicted | Error | Actual | Predicted | Error
26.1 | 18.71 | -7.39 |  | 43.75 | 63.641 | 19.891 | 43.5 | 30.586 | -12.914
47 | 39.454 | -7.546 |  | 65.2 | 60.685 | -4.515 | 31.9 | 30.586 | -1.314
52.3 | 44.721 | -7.579 |  | 29 | 29.802 | 0.802 | 27.5 | 30.586 | 3.086
14 | 18.71 | 4.71 |  | 44 | 50.653 | 6.653 | 40.94 | 64.001 | 23.061
35.6 | 39.454 | 3.854 |  | 66.23 | 60.311 | -5.919 | 41.4 | 30.042 | -11.358
43 | 44.721 | 1.721 |  | 92.86 | 73.276 | -19.584 | 38.4 | 34.07 | -4.33
13.7 | 18.71 | 5.01 |  | 86.6 | 72.831 | -13.769 | 38.4 | 30.042 | -8.358
34.8 | 39.454 | 4.654 |  | 35 | 36.485 | 1.485 | 34.8 | 34.07 | -0.73
38.1 | 44.721 | 6.621 |  | 37.5 | 37.478 | -0.022 | 49.8 | 60.685 | 10.885
61.85 | 62.464 | 0.614 |  | 42.37 | 44.595 | 2.225 | 79.6 | 62.193 | -17.407
82.5 | 80.968 | -1.532 |  | 30 | 32.399 | 2.399 | 32.9 | 31.819 | -1.081
83 | 80.968 | -2.032 |  | 17.5 | 22.023 | 4.523 | 27.7 | 24.946 | -2.754
84 | 80.968 | -3.032 |  | 42.8 | 31.982 | -10.818 | 37 | 43.081 | 6.081
79.5 | 80.968 | 1.468 |  | 37.36 | 40.452 | 3.092 | 65.58 | 59.979 | -5.601
75 | 80.968 | 5.968 |  | 44.87 | 51.577 | 6.707 | 56.8 | 57.239 | 0.439
40 | 35.081 | -4.919 |  | 60.2 | 38.072 | -22.128 | 35 | 34.09 | -0.91
30.6 | 35.081 | 4.481 |  | 46.67 | 39.912 | -6.758 | 40 | 38.574 | -1.426
25.2 | 25.527 | 0.327 |  | 27 | 33.271 | 6.271 | 40.5 | 41.176 | 0.676
27.4 | 28.77 | 1.37 |  | 19 | 32.38 | 13.38 | 33.86 | 38.629 | 4.769
28.5 | 28.688 | 0.188 |  | 28 | 36.117 | 8.117 | 35.2 | 39.414 | 4.214
58.1 | 63.633 | 5.533 |  | 31 | 43.272 | 12.272 | 38.17 | 41.845 | 3.675
61.3 | 62.11 | 0.81 |  | 37.4 | 35.108 | -2.292 | 38.88 | 41.624 | 2.744
71.2 | 63.633 | -7.567 |  | 26.6 | 41.919 | 15.319 | 46.16 | 46.448 | 0.288
30 | 29.376 | -0.624 |  | 29.9 | 35.108 | 5.208 | 36 | 25.403 | -10.597
40 | 40.949 | 0.949 |  | 30.7 | 41.919 | 11.219 | 33.17 | 34.767 | 1.597
48 | 49.546 | 1.546 |  | 30.6 | 35.108 | 4.508 | 45.02 | 35.249 | -9.771
56 | 54.547 | -1.453 |  | 36.5 | 33.62 | -2.88 | 42.44 | 42.311 | -0.129
59 | 57.958 | -1.042 |  | 47 | 47.568 | 0.568 | 47 | 38.043 | -8.957
30 | 29.756 | -0.244 |  | 33 | 32.184 | -0.816 | 33.22 | 42.135 | 8.915
40 | 40.949 | 0.949 |  | 37 | 34.809 | -2.191 | 40.21 | 41.019 | 0.809
48 | 49.546 | 1.546 |  | 39.5 | 40.619 | 1.119 | 24.8 | 29.748 | 4.948
29 | 28.441 | -0.559 |  | 49.1 | 46.433 | -2.667 | 34.7 | 28.476 | -6.224
57 | 55.04 | -1.96 |  | 49.1 | 46.433 | -2.667 | 38.3 | 31.567 | -6.733
56.42 | 56.071 | -0.349 |  | 17.5 | 22.923 | 5.423 | 41.8 | 32.457 | -9.343
49.58 | 49.614 | 0.034 |  | 18 | 28.227 | 10.227 | 22.2 | 32.581 | 10.381
39.6 | 37.744 | -1.856 |  | 29.67 | 35.867 | 6.197 | 31.9 | 24.688 | -7.212
32.73 | 35.448 | 2.718 |  | 39.37 | 33.445 | -5.925 | 37.5 | 25.478 | -12.022
75.9 | 74.124 | -1.776 |  | 36 | 43.211 | 7.211 | 39.9 | 35.435 | -4.465
69.87 | 71.244 | 1.374 |  | 89.6 | 50.759 | -38.841 | 40.09 | 42.468 | 2.378
62.23 | 63.686 | 1.456 |  | 89.2 | 54.443 | -34.757 | 26 | 26.157 | 0.157
79.83 | 78.615 | -1.215 |  | 88.7 | 54.443 | -34.257 | 43 | 44.348 | 1.348
58.51 | 58.678 | 0.168 |  | 86.11 | 54.443 | -31.667 | 54 | 54.152 | 0.152
32.5 | 31.328 | -1.172 |  | 84.1 | 54.443 | -29.657 | 27 | 32.828 | 5.828
37 | 38.116 | 1.116 |  | 41.5 | 44.178 | 2.678 | 61 | 43.925 | -17.075
37.5 | 37.384 | -0.116 |  | 58.4 | 63.684 | 5.284 | 28 | 36.154 | 8.154
36 | 34.958 | -1.042 |  | 34 | 37.944 | 3.944 | 23 | 37.441 | 14.441
36.5 | 35.616 | -0.884 |  | 76.9 | 49.746 | -27.154 | 39 | 35.587 | -3.413
37.5 | 38.068 | 0.568 |  | 24.5 | 42.599 | 18.099 | 41.3 | 37.095 | -4.205
38 | 38.295 | 0.295 |  | 23 | 54.932 | 31.932 | 46.4 | 42.59 | -3.81
39 | 38.609 | -0.391 |  | 33 | 50.663 | 17.663 | 32.86 | 35.261 | 2.401
42.5 | 41.536 | -0.964 |  | 45.87 | 27.572 | -18.298 | 58 | 40.19 | -17.81
41 | 39.666 | -1.334 |  | 76.9 | 49.746 | -27.154 | 35.38 | 32.958 | -2.422
39 | 41.741 | 2.741 |  |  |  |  | 35 | 42.819 | 7.819
40 | 40.483 | 0.483 |  |  |  |  | 40.5 | 50.022 | 9.522
40.3 | 40.34 | 0.04 |  |  |  |  | 23 | 20.805 | -2.195
41 | 40.547 | -0.453 |  |  |  |  | 26 | 27.082 | 1.082
40 | 40.798 | 0.798 |  |  |  |  | 15.5 | 29.86 | 14.36
37.63 | 37.923 | 0.293 |  |  |  |  | 26 | 49.32 | 23.32
39.21 | 38.926 | -0.284 |  |  |  |  | 25 | 40.726 | 15.726
42.11 | 42.173 | 0.063 |  |  |  |  | 44.5 | 47.71 | 3.21
43.5 | 42.904 | -0.596 |  |  |  |  | 34.82 | 40.668 | 5.848
40.33 | 40.228 | -0.102 |  |  |  |  | 29 | 25.661 | -3.339
41.82 | 41.324 | -0.496 |  |  |  |  | 39 | 38.937 | -0.063
44.47 | 44.528 | 0.058 |  |  |  |  | 52.13 | 48.246 | -3.884
44.89 | 46.141 | 1.251 |  |  |  |  | 36.73 | 42.241 | 5.511
42.57 | 41.611 | -0.959 |  |  |  |  | 27.93 | 30.569 | 2.639
43.54 | 42.713 | -0.827 |  |  |  |  | 34.91 | 34.896 | -0.014
46.23 | 46.311 | 0.081 |  |  |  |  | 39.01 | 42.524 | 3.514
46.86 | 46.311 | -0.549 |  |  |  |  | 52.79 | 45.388 | -7.402
47.58 | 46.311 | -1.269 |  |  |  |  | 69.28 | 45.541 | -23.739
47.92 | 46.311 | -1.609 |  |  |  |  | 71.63 | 44.836 | -26.794
46.86 | 47.78 | 0.92
40.73 | 40.631 | -0.099
41.93 | 42.24 | 0.31
44.67 | 44.863 | 0.193
45.37 | 46.2 | 0.83
44.67 | 44.595 | -0.075
45.87 | 45.844 | -0.026
45.65 | 46.311 | 0.661
46.16 | 46.311 | 0.151
45.57 | 45.944 | 0.374
43.89 | 46.779 | 2.889
21 | 25.403 | 4.403
27.5 | 25.403 | -2.097
18 | 19.737 | 1.737
32 | 31.723 | -0.277
27 | 25.403 | -1.597
27 | 25.403 | -1.597
25 | 25.555 | 0.555
29.62 | 32.685 | 3.065
31.39 | 30.571 | -0.819
32.43 | 31.647 | -0.783
34.21 | 31.892 | -2.318
35.98 | 38.191 | 2.211
47.24 | 45.383 | -1.857
20 | 22.365 | 2.365
22 | 23.422 | 1.422
41 | 42.172 | 1.172
44 | 44.428 | 0.428
38 | 37.014 | -0.986
38 | 38.395 | 0.395
59 | 56.287 | -2.713
60 | 58.476 | -1.524
40.29 | 39.801 | -0.489
43 | 43.874 | 0.874
44.14 | 44.204 | 0.064
49 | 48.947 | -0.053
56 | 57.746 | 1.746
45 | 45.051 | 0.051
49.28 | 50.126 | 0.846
50.46 | 50.132 | -0.328
51.52 | 50.304 | -1.216
32.36 | 32.431 | 0.071
37.25 | 36.207 | -1.043
17 | 18.894 | 1.894
21.6 | 24.449 | 2.849
23.2 | 24.139 | 0.939
19.6 | 19.673 | 0.073
23.8 | 20.322 | -3.478
54.4 | 50.703 | -3.697
43.2 | 47.168 | 3.968
48.18 | 49.644 | 1.464
49.5 | 47.077 | -2.423
33 | 36.155 | 3.155
49 | 47.816 | -1.184
36 | 35.74 | -0.26
33.8 | 33.985 | 0.185
40 | 38.765 | -1.235
47 | 47.768 | 0.768
25 | 27.373 | 2.373
27 | 27.397 | 0.397
35 | 37.066 | 2.066
45 | 43.949 | -1.051
37.5 | 38.125 | 0.625
44 | 45.312 | 1.312
43.5 | 45.103 | 1.603
56 | 52.694 | -3.306
31 | 31.635 | 0.635
38 | 36.778 | -1.222
48 | 47.209 | -0.791
42 | 43.422 | 1.422
20.15 | 23.003 | 2.853
22.08 | 20.304 | -1.776
24.65 | 23.591 | -1.059
25.73 | 25.461 | -0.269
21 | 20.896 | -0.104
26 | 26.137 | 0.137
30.7 | 31.788 | 1.088
46 | 45.303 | -0.697
24 | 23.801 | -0.199
29 | 28.738 | -0.262
26.5 | 26.468 | -0.032
38.5 | 37.983 | -0.517
23.4 | 23.276 | -0.124
29.52 | 28.284 | -1.236
35.73 | 36.611 | 0.881
36.93 | 37.067 | 0.137
39.23 | 38.564 | -0.666
45 | 43.395 | -1.605
32 | 32.25 | 0.25
30.26 | 31.004 | 0.744
35.3 | 36.475 | 1.175
48 | 48.211 | 0.211
42 | 40.417 | -1.583
60 | 58.27 | -1.73
55 | 53.651 | -1.349
40 | 39.215 | -0.785
47 | 46.831 | -0.169
43 | 44.28 | 1.28
54 | 52.757 | -1.243
39 | 41.181 | 2.181
58 | 55.705 | -2.295
69.89 | 69.481 | -0.409
25 | 24.105 | -0.895
24.8 | 26.39 | 1.59
22 | 22.065 | 0.065
25.7 | 25.917 | 0.217
17 | 17.577 | 0.577
25 | 25.311 | 0.311
20 | 20.785 | 0.785
31.7 | 31.591 | -0.109
42.5 | 42.236 | -0.264
61 | 56.474 | -4.526
85.66 | 80.713 | -4.947
33 | 34.334 | 1.334
24 | 25.562 | 1.562
52.25 | 52.037 | -0.213
35.06 | 34.886 | -0.174
42.62 | 42.908 | 0.288
32 | 32.765 | 0.765
19 | 19.629 | 0.629
33 | 32.765 | -0.235
60 | 59.817 | -0.183
50.4 | 50.119 | -0.281
60.7 | 61.142 | 0.442
66.23 | 65.958 | -0.272
51.66 | 51.525 | -0.135
41.65 | 41.875 | 0.225
37 | 36.54 | -0.46
33.8 | 35.395 | 1.595
31 | 30.677 | -0.323
25 | 23.934 | -1.066
21.8 | 22.606 | 0.806
57.5 | 56.762 | -0.738
66.6 | 66.58 | -0.02
31 | 32.781 | 1.781
36 | 35.628 | -0.372
31.1 | 30.829 | -0.271
51.43 | 50.572 | -0.858
38 | 38.421 | 0.421
53.31 | 50.393 | -2.917
44.05 | 45.431 | 1.381
27.3 | 28.198 | 0.898
64.3 | 62.812 | -1.488
27.4 | 31.689 | 4.289
28.67 | 28.611 | -0.059
33.33 | 33.514 | 0.184
37.22 | 37.22 | 0
43.56 | 43.49 | -0.07
44.78 | 44.267 | -0.513
38.78 | 39.777 | 0.997
40.22 | 39.393 | -0.827
42.33 | 42.254 | -0.076
41.44 | 41.834 | 0.394
31.28 | 31.121 | -0.159
38.82 | 39.412 | 0.592
40.18 | 40.39 | 0.21
42.3 | 41.793 | -0.507
57.5 | 56.762 | -0.738
66.6 | 66.58 | -0.02
Metric | Train | Val | Test
MAE | 1.2986 | 11.1375 | 6.673
MSE | 3.8788 | 235.3513 | 84.156
RMSE | 1.9695 | 15.3412 | 9.1737
R2 | 0.98 | 0.4844 | 0.3987
LMI | 0.877 | 0.3417 | 0.2099
EAE | 0.0361 | 0.255 | 0.1807
VAF | 97.998 | 49.43 | 40.1704
STD | 1.9693 | 15.1938 | 9.1509
LOOCV (Leave-One-Out — all 353 OOF predictions in Test column)
Train |  |  |  | Val |  |  | Test
Actual | Predicted | Error |  | Actual | Predicted | Error | Actual | Predicted | Error
27 | 27.867 | 0.867 |  | 34.7 | 30.922 | -3.778 | 26.1 | 14.679 | -11.421
42.5 | 42.589 | 0.089 |  | 75 | 82.467 | 7.467 | 43.5 | 29.915 | -13.585
29 | 28.468 | -0.532 |  | 33.8 | 36.367 | 2.567 | 47 | 35.308 | -11.692
69.89 | 68.517 | -1.373 |  | 42.3 | 40.432 | -1.868 | 52.3 | 40.841 | -11.459
38.1 | 44.68 | 6.58 |  | 61 | 37.444 | -23.556 | 14 | 20.912 | 6.912
46.86 | 45.912 | -0.948 |  | 17 | 22.262 | 5.262 | 31.9 | 36.464 | 4.564
26.5 | 27.86 | 1.36 |  | 65.58 | 61.892 | -3.688 | 35.6 | 40.578 | 4.978
45.87 | 45.33 | -0.54 |  | 21.8 | 26.7 | 4.9 | 43 | 45.277 | 2.277
30 | 29.339 | -0.661 |  | 29 | 29.133 | 0.133 | 13.7 | 21.167 | 7.467
37 | 36.479 | -0.521 |  | 24 | 25.894 | 1.894 | 27.5 | 38.185 | 10.685
23 | 25.422 | 2.422 |  | 56 | 40.173 | -15.827 | 34.8 | 41.145 | 6.345
79.6 | 74.422 | -5.178 |  | 28 | 29.64 | 1.64 | 38.1 | 47.699 | 9.599
41.44 | 41.645 | 0.205 |  | 48 | 51.509 | 3.509 | 61.85 | 52.987 | -8.863
51.66 | 51.376 | -0.284 |  | 40.18 | 43.429 | 3.249 | 43.75 | 55.689 | 11.939
23.2 | 24.826 | 1.626 |  | 42 | 37.59 | -4.41 | 40.94 | 45.019 | 4.079
42.62 | 43.124 | 0.504 |  | 30.7 | 29.1 | -1.6 | 82.5 | 80.649 | -1.851
54 | 53.227 | -0.773 |  | 37.36 | 36.899 | -0.461 | 83 | 80.43 | -2.57
42.33 | 42.208 | -0.122 |  | 21 | 28.698 | 7.698 | 84 | 80.316 | -3.684
19 | 20.256 | 1.256 |  | 26 | 40.294 | 14.294 | 79.5 | 81.353 | 1.853
79.5 | 82.467 | 2.967 |  | 17.5 | 21.261 | 3.761 | 75 | 82.44 | 7.44
25.7 | 26.049 | 0.349 |  | 23.4 | 26.187 | 2.787 | 40 | 32.052 | -7.948
41.82 | 41.151 | -0.669 |  | 47 | 48.886 | 1.886 | 41.4 | 36.686 | -4.714
42.37 | 42.873 | 0.503 |  | 21 | 24.071 | 3.071 | 38.4 | 35.817 | -2.583
22 | 23.061 | 1.061 |  | 44 | 38.819 | -5.181 | 30.6 | 40.409 | 9.809
35.06 | 34.771 | -0.289 |  | 37.5 | 39.254 | 1.754 | 38.4 | 38.56 | 0.16
25 | 25.565 | 0.565 |  | 29.9 | 28.323 | -1.577 | 34.8 | 38.883 | 4.083
52.25 | 52.153 | -0.097 |  | 60 | 54.506 | -5.494 | 25.2 | 25.827 | 0.627
43 | 43.643 | 0.643 |  | 40 | 36.382 | -3.618 | 27.4 | 30.653 | 3.253
19.6 | 19.209 | -0.391 |  | 40 | 44.038 | 4.038 | 28.5 | 45.865 | 17.365
31.9 | 32.429 | 0.529 |  | 31 | 33.08 | 2.08 | 49.8 | 47.581 | -2.219
58 | 53.93 | -4.07 |  | 52.79 | 66.209 | 13.419 | 58.1 | 50.17 | -7.93
54 | 53.765 | -0.235 |  | 24.5 | 32.065 | 7.565 | 61.3 | 66.305 | 5.005
27 | 28.698 | 1.698 |  | 35.6 | 40.079 | 4.479 | 65.2 | 63.213 | -1.987
44 | 47.473 | 3.473 |  | 38 | 40.064 | 2.064 | 71.2 | 68.278 | -2.922
32.36 | 31.59 | -0.77 |  | 25 | 33.914 | 8.914 | 79.6 | 67.196 | -12.404
33.17 | 33.842 | 0.672 |  | 44.67 | 43.099 | -1.571 | 32.9 | 25.492 | -7.408
58 | 56.126 | -1.874 |  | 31.1 | 37.721 | 6.621 | 27.7 | 29.492 | 1.792
43.5 | 43.335 | -0.165 |  | 44.87 | 44.002 | -0.868 | 29 | 30.838 | 1.838
46.16 | 45.912 | -0.248 |  | 60 | 68.667 | 8.667 | 30 | 31.201 | 1.201
20 | 21.767 | 1.767 |  | 65.2 | 51.387 | -13.813 | 40 | 40.161 | 0.161
35 | 34.519 | -0.481 |  | 43.5 | 29.503 | -13.997 | 48 | 51.252 | 3.252
27.4 | 28.163 | 0.763 |  | 18 | 27.36 | 9.36 | 56 | 48.751 | -7.249
39.21 | 38.722 | -0.488 |  | 36.73 | 39.619 | 2.889 | 37 | 38.651 | 1.651
52.13 | 51.232 | -0.898 |  | 30 | 28.577 | -1.423 | 44 | 49.488 | 5.488
54.4 | 51.563 | -2.837 |  | 31.28 | 31.579 | 0.299 | 59 | 50.037 | -8.963
20.15 | 20.632 | 0.482 |  | 35.2 | 36.317 | 1.117 | 30 | 29.322 | -0.678
24.8 | 25.484 | 0.684 |  | 44.14 | 42.897 | -1.243 | 40 | 39.985 | -0.015
26 | 25.188 | -0.812 |  | 35.73 | 38.397 | 2.667 | 48 | 51.563 | 3.563
25.2 | 24.013 | -1.187 |  | 60 | 44.739 | -15.261 | 29 | 29.086 | 0.086
85.66 | 80.216 | -5.444 |  | 29.62 | 32.693 | 3.073 | 57 | 46.17 | -10.83
27.5 | 29.503 | 2.003 |  | 24.65 | 23.328 | -1.322 | 66.23 | 66.582 | 0.352
36 | 28.698 | -7.302 |  | 34.21 | 33.382 | -0.828 | 56.42 | 53.112 | -3.308
31 | 30.695 | -0.305 |  | 40.5 | 39.376 | -1.124 | 49.58 | 47.928 | -1.652
36 | 34.528 | -1.472 |  | 32.5 | 29.092 | -3.408 | 39.6 | 30.916 | -8.684
38.3 | 38.394 | 0.094 |  | 35 | 43.442 | 8.442 | 32.73 | 43.706 | 10.976
40.22 | 40.139 | -0.081 |  | 38.82 | 45.307 | 6.487 | 65.58 | 64.532 | -1.048
40 | 39.335 | -0.665 |  | 75.9 | 60.694 | -15.206 | 75.9 | 65.29 | -10.61
51.52 | 51.466 | -0.054 |  | 43.5 | 38.933 | -4.567 | 69.87 | 73.36 | 3.49
33 | 31.78 | -1.22 |  | 37.4 | 28.323 | -9.077 | 62.23 | 82.583 | 20.353
34 | 34.607 | 0.607 |  | 28.67 | 36.555 | 7.885 | 92.86 | 53.159 | -39.701
46.4 | 45.992 | -0.408 |  | 44.47 | 43.538 | -0.932 | 56.8 | 70.977 | 14.177
36 | 35.939 | -0.061 |  | 45.87 | 44.934 | -0.936 | 79.83 | 71.764 | -8.066
37 | 38.033 | 1.033 |  | 38 | 49.389 | 11.389 | 58.51 | 57.586 | -0.924
35 | 34.801 | -0.199 |  | 38 | 37.75 | -0.25 | 86.6 | 68.395 | -18.205
37 | 35.773 | -1.227 |  | 61 | 32.756 | -28.244 | 32.5 | 28.364 | -4.136
59 | 54.783 | -4.217 |  | 47 | 43.095 | -3.905 | 35 | 35.697 | 0.697
24.8 | 24.154 | -0.646 |  | 20 | 39.484 | 19.484 | 37 | 38.951 | 1.951
37.5 | 35.847 | -1.653 |  | 33.86 | 34.647 | 0.787 | 37.5 | 36.047 | -1.453
43 | 44.68 | 1.68 |  | 48 | 46.493 | -1.507 | 35 | 40.997 | 5.997
44.89 | 45.905 | 1.015 |  | 40 | 44.038 | 4.038 | 36 | 35.138 | -0.862
35.3 | 35.038 | -0.262 |  |  |  |  | 36.5 | 36.465 | -0.035
58.51 | 57.663 | -0.847 |  |  |  |  | 37.5 | 38.063 | 0.563
17 | 17.361 | 0.361 |  |  |  |  | 38 | 37.943 | -0.057
41.93 | 42.473 | 0.543 |  |  |  |  | 37.5 | 36.917 | -0.583
56 | 57.701 | 1.701 |  |  |  |  | 39 | 39.492 | 0.492
22.08 | 19.115 | -2.965 |  |  |  |  | 40 | 38.618 | -1.382
40.5 | 41.714 | 1.214 |  |  |  |  | 40.5 | 41.168 | 0.668
33 | 31.406 | -1.594 |  |  |  |  | 42.5 | 40.292 | -2.208
40.94 | 40.178 | -0.762 |  |  |  |  | 41 | 38.662 | -2.338
46.23 | 45.912 | -0.318 |  |  |  |  | 39 | 46.037 | 7.037
21.6 | 23.658 | 2.058 |  |  |  |  | 40 | 43.786 | 3.786
47.24 | 47.121 | -0.119 |  |  |  |  | 40.3 | 42.711 | 2.411
32 | 31.08 | -0.92 |  |  |  |  | 41 | 40.83 | -0.17
42.8 | 42.11 | -0.69 |  |  |  |  | 40 | 40.982 | 0.982
31 | 30.989 | -0.011 |  |  |  |  | 33.86 | 34.033 | 0.173
37.5 | 36.997 | -0.503 |  |  |  |  | 35.2 | 37.526 | 2.326
36 | 36.076 | 0.076 |  |  |  |  | 38.17 | 40.187 | 2.017
39 | 38.497 | -0.503 |  |  |  |  | 38.88 | 38.72 | -0.16
58.4 | 58.969 | 0.569 |  |  |  |  | 37.63 | 34.712 | -2.918
84.1 | 86.713 | 2.613 |  |  |  |  | 39.21 | 38.399 | -0.811
30 | 29.393 | -0.607 |  |  |  |  | 42.11 | 41.103 | -1.007
49.8 | 51.387 | 1.587 |  |  |  |  | 43.5 | 41.153 | -2.347
45 | 44.184 | -0.816 |  |  |  |  | 40.33 | 38.723 | -1.607
46 | 45.673 | -0.327 |  |  |  |  | 41.82 | 41.605 | -0.215
32 | 32.512 | 0.512 |  |  |  |  | 44.47 | 44.349 | -0.121
44.5 | 45.17 | 0.67 |  |  |  |  | 44.89 | 45.586 | 0.696
43 | 42.886 | -0.114 |  |  |  |  | 42.57 | 41.993 | -0.577
47.58 | 45.912 | -1.668 |  |  |  |  | 43.54 | 43.009 | -0.531
31.9 | 29.503 | -2.397 |  |  |  |  | 46.23 | 46.019 | -0.211
39.6 | 37.802 | -1.798 |  |  |  |  | 46.86 | 45.804 | -1.056
49.1 | 49.575 | 0.475 |  |  |  |  | 47.58 | 45.79 | -1.79
57 | 56.03 | -0.97 |  |  |  |  | 47.92 | 45.822 | -2.098
48 | 51.509 | 3.509 |  |  |  |  | 46.86 | 47.439 | 0.579
40.33 | 39.811 | -0.519 |  |  |  |  | 40.73 | 41.739 | 1.009
37.5 | 36.001 | -1.499 |  |  |  |  | 41.93 | 42.975 | 1.045
39.01 | 39.335 | 0.325 |  |  |  |  | 44.67 | 44.7 | 0.03
53.31 | 51.721 | -1.589 |  |  |  |  | 45.37 | 46.317 | 0.947
79.83 | 80.046 | 0.216 |  |  |  |  | 42.37 | 45.3 | 2.93
48 | 46.724 | -1.276 |  |  |  |  | 44.67 | 46.03 | 1.36
49.28 | 49.075 | -0.205 |  |  |  |  | 46.16 | 43.726 | -2.434
66.6 | 66.914 | 0.314 |  |  |  |  | 45.87 | 45.741 | -0.129
66.6 | 66.914 | 0.314 |  |  |  |  | 45.65 | 46.044 | 0.394
36.5 | 35.375 | -1.125 |  |  |  |  | 46.16 | 45.895 | -0.265
43.2 | 47.472 | 4.272 |  |  |  |  | 45.57 | 46.061 | 0.491
40.73 | 41.239 | 0.509 |  |  |  |  | 43.89 | 51.318 | 7.428
27.4 | 31.714 | 4.314 |  |  |  |  | 21 | 28.14 | 7.14
40 | 40.261 | 0.261 |  |  |  |  | 27.5 | 26.907 | -0.593
35.38 | 35.436 | 0.056 |  |  |  |  | 18 | 26.214 | 8.214
56.42 | 55.879 | -0.541 |  |  |  |  | 30 | 29.077 | -0.923
38 | 39.049 | 1.049 |  |  |  |  | 32 | 29.711 | -2.289
44.05 | 44.395 | 0.345 |  |  |  |  | 27 | 27.113 | 0.113
32.86 | 33.973 | 1.113 |  |  |  |  | 17.5 | 28.78 | 11.28
88.7 | 88.272 | -0.428 |  |  |  |  | 36 | 25.228 | -10.772
49 | 49.056 | 0.056 |  |  |  |  | 27 | 27.234 | 0.234
27.7 | 28.439 | 0.739 |  |  |  |  | 25 | 30.686 | 5.686
27 | 28.698 | 1.698 |  |  |  |  | 29.62 | 36.337 | 6.717
28.5 | 30.976 | 2.476 |  |  |  |  | 31.39 | 26.512 | -4.878
50.46 | 51.058 | 0.598 |  |  |  |  | 33.17 | 35.541 | 2.371
36.93 | 37.369 | 0.439 |  |  |  |  | 32.43 | 34.468 | 2.038
82.5 | 82.467 | -0.033 |  |  |  |  | 34.21 | 31.215 | -2.995
38.4 | 38.759 | 0.359 |  |  |  |  | 35.98 | 38.642 | 2.662
29 | 28.914 | -0.086 |  |  |  |  | 42.8 | 38.683 | -4.117
59 | 55.499 | -3.501 |  |  |  |  | 45.02 | 41.915 | -3.105
83 | 82.467 | -0.533 |  |  |  |  | 47.24 | 45.877 | -1.363
42.11 | 42.495 | 0.385 |  |  |  |  | 20 | 23.874 | 3.874
39.23 | 38.935 | -0.295 |  |  |  |  | 22 | 30.42 | 8.42
40.3 | 40.702 | 0.402 |  |  |  |  | 41 | 42.436 | 1.436
39.9 | 39.946 | 0.046 |  |  |  |  | 44 | 42.941 | -1.059
40.29 | 39.294 | -0.996 |  |  |  |  | 38 | 32.62 | -5.38
40 | 36.343 | -3.657 |  |  |  |  | 38 | 41.252 | 3.252
38 | 34.864 | -3.136 |  |  |  |  | 59 | 54.297 | -4.703
31 | 31.919 | 0.919 |  |  |  |  | 60 | 56.593 | -3.407
32.73 | 34.851 | 2.121 |  |  |  |  | 37.36 | 37.258 | -0.102
49.1 | 49.575 | 0.475 |  |  |  |  | 40.29 | 38.427 | -1.863
47.92 | 45.912 | -2.008 |  |  |  |  | 42.44 | 41.355 | -1.085
33 | 36.199 | 3.199 |  |  |  |  | 43 | 43.867 | 0.867
43.54 | 43.211 | -0.329 |  |  |  |  | 44.14 | 42.173 | -1.967
76.9 | 76.748 | -0.152 |  |  |  |  | 49 | 43.805 | -5.195
43 | 41.491 | -1.509 |  |  |  |  | 56 | 59.385 | 3.385
71.2 | 62.706 | -8.494 |  |  |  |  | 47 | 36.164 | -10.836
34.8 | 40.079 | 5.279 |  |  |  |  | 45 | 33.757 | -11.243
37.63 | 36.76 | -0.87 |  |  |  |  | 44.87 | 46.992 | 2.122
76.9 | 76.748 | -0.152 |  |  |  |  | 49.28 | 44.866 | -4.414
30.7 | 32.388 | 1.688 |  |  |  |  | 50.46 | 49.097 | -1.363
33.8 | 35.605 | 1.805 |  |  |  |  | 51.52 | 48.807 | -2.713
25.73 | 25.915 | 0.185 |  |  |  |  | 33.22 | 36.803 | 3.583
50.4 | 50.178 | -0.222 |  |  |  |  | 32.36 | 29.08 | -3.28
23 | 22.246 | -0.754 |  |  |  |  | 37.25 | 38.142 | 0.892
25 | 26.661 | 1.661 |  |  |  |  | 40.21 | 39.837 | -0.373
45.02 | 44.857 | -0.163 |  |  |  |  | 24.8 | 33.283 | 8.483
40.21 | 39.336 | -0.874 |  |  |  |  | 34.7 | 30.631 | -4.069
84 | 82.467 | -1.533 |  |  |  |  | 17 | 20.926 | 3.926
15.5 | 16.984 | 1.484 |  |  |  |  | 38.3 | 37.618 | -0.682
45.37 | 45.79 | 0.42 |  |  |  |  | 21.6 | 24.387 | 2.787
60.2 | 58.114 | -2.086 |  |  |  |  | 41.8 | 39.074 | -2.726
55 | 52.096 | -2.904 |  |  |  |  | 23.2 | 30.083 | 6.883
44 | 41.834 | -2.166 |  |  |  |  | 22.2 | 30.19 | 7.99
38.17 | 39.5 | 1.33 |  |  |  |  | 31.9 | 30.744 | -1.156
45 | 45.105 | 0.105 |  |  |  |  | 19.6 | 20.863 | 1.263
41 | 40.05 | -0.95 |  |  |  |  | 37.5 | 32.228 | -5.272
45.65 | 45.912 | 0.262 |  |  |  |  | 23.8 | 20.97 | -2.83
23 | 23.83 | 0.83 |  |  |  |  | 39.9 | 41.079 | 1.179
43.89 | 47.498 | 3.608 |  |  |  |  | 60.2 | 41.769 | -18.431
61.3 | 67.588 | 6.288 |  |  |  |  | 46.67 | 40.083 | -6.587
47 | 47.504 | 0.504 |  |  |  |  | 54.4 | 46.412 | -7.988
28 | 28.202 | 0.202 |  |  |  |  | 43.2 | 52.642 | 9.442
35.98 | 36.225 | 0.245 |  |  |  |  | 40.09 | 45.5 | 5.41
71.63 | 71.468 | -0.162 |  |  |  |  | 48.18 | 49.303 | 1.123
46.67 | 44.743 | -1.927 |  |  |  |  | 49.5 | 43.825 | -5.675
39 | 42.671 | 3.671 |  |  |  |  | 33 | 39.108 | 6.108
47 | 40.079 | -6.921 |  |  |  |  | 49 | 40.018 | -8.982
35 | 36.439 | 1.439 |  |  |  |  | 26 | 24.19 | -1.81
52.3 | 44.68 | -7.62 |  |  |  |  | 36 | 38.657 | 2.657
27.3 | 28.814 | 1.514 |  |  |  |  | 33.8 | 34.15 | 0.35
43.75 | 47.854 | 4.104 |  |  |  |  | 40 | 38.715 | -1.285
49.5 | 46.204 | -3.296 |  |  |  |  | 47 | 48.832 | 1.832
37.22 | 37.312 | 0.092 |  |  |  |  | 43 | 42.227 | -0.773
45.57 | 46.031 | 0.461 |  |  |  |  | 54 | 53.479 | -0.521
61.85 | 59.122 | -2.728 |  |  |  |  | 25 | 28.099 | 3.099
38.78 | 38.727 | -0.053 |  |  |  |  | 27 | 27.693 | 0.693
29.52 | 29.3 | -0.22 |  |  |  |  | 35 | 45 | 10
22.2 | 23.379 | 1.179 |  |  |  |  | 27 | 32.549 | 5.549
26 | 25.583 | -0.417 |  |  |  |  | 27 | 32.058 | 5.058
49.58 | 49.494 | -0.086 |  |  |  |  | 45 | 39.612 | -5.388
60.7 | 60.771 | 0.071 |  |  |  |  | 19 | 30.112 | 11.112
41 | 42.577 | 1.577 |  |  |  |  | 28 | 26.05 | -1.95
33 | 32.638 | -0.362 |  |  |  |  | 37.5 | 35.692 | -1.808
41.4 | 38.759 | -2.641 |  |  |  |  | 44 | 49.747 | 5.747
38.5 | 38.609 | 0.109 |  |  |  |  | 61 | 42.832 | -18.168
37 | 36.343 | -0.657 |  |  |  |  | 31 | 38.832 | 7.832
32.9 | 31.361 | -1.539 |  |  |  |  | 43.5 | 44.144 | 0.644
41.3 | 41.953 | 0.653 |  |  |  |  | 56 | 46.285 | -9.715
62.23 | 62.997 | 0.767 |  |  |  |  | 31 | 27.261 | -3.739
33.22 | 32.907 | -0.313 |  |  |  |  | 38 | 36.262 | -1.738
56 | 55.347 | -0.653 |  |  |  |  | 48 | 48.61 | 0.61
34.91 | 35.078 | 0.168 |  |  |  |  | 28 | 28.449 | 0.449
40.09 | 41.434 | 1.344 |  |  |  |  | 42 | 45.961 | 3.961
30.6 | 28.323 | -2.277 |  |  |  |  | 37.4 | 27.032 | -10.368
30.6 | 36.343 | 5.743 |  |  |  |  | 26.6 | 33.206 | 6.606
24 | 24.261 | 0.261 |  |  |  |  | 29.9 | 32.786 | 2.886
57.5 | 56.545 | -0.955 |  |  |  |  | 30.7 | 29.322 | -1.378
22 | 25.868 | 3.868 |  |  |  |  | 23 | 35.429 | 12.429
33.33 | 33.504 | 0.174 |  |  |  |  | 30.6 | 32.391 | 1.791
46.16 | 45.17 | -0.99 |  |  |  |  | 20.15 | 23.535 | 3.385
18 | 19.194 | 1.194 |  |  |  |  | 22.08 | 16.506 | -5.574
26 | 26.642 | 0.642 |  |  |  |  | 24.65 | 24.471 | -0.179
41 | 40.607 | -0.393 |  |  |  |  | 25.73 | 26.804 | 1.074
40 | 41.242 | 1.242 |  |  |  |  | 21 | 22.332 | 1.332
40 | 38.923 | -1.077 |  |  |  |  | 26 | 29.6 | 3.6
86.11 | 86.713 | 0.603 |  |  |  |  | 30.7 | 34.377 | 3.677
32 | 33.382 | 1.382 |  |  |  |  | 39 | 37.173 | -1.827
41.5 | 41.089 | -0.411 |  |  |  |  | 46 | 45.592 | -0.408
14 | 14.707 | 0.707 |  |  |  |  | 24 | 23.125 | -0.875
66.23 | 65.457 | -0.773 |  |  |  |  | 29 | 30.814 | 1.814
69.28 | 69.751 | 0.471 |  |  |  |  | 36.5 | 33.474 | -3.026
42.44 | 41.723 | -0.717 |  |  |  |  | 41.3 | 40.76 | -0.54
57.5 | 56.545 | -0.955 |  |  |  |  | 47 | 49.099 | 2.099
37.5 | 38.132 | 0.632 |  |  |  |  | 26.5 | 30.918 | 4.418
41.8 | 40.371 | -1.429 |  |  |  |  | 33 | 32.981 | -0.019
42.5 | 41.325 | -1.175 |  |  |  |  | 38.5 | 39.731 | 1.231
45 | 46.358 | 1.358 |  |  |  |  | 46.4 | 46.098 | -0.302
37.25 | 37.403 | 0.153 |  |  |  |  | 23.4 | 20.37 | -3.03
49 | 49.058 | 0.058 |  |  |  |  | 29.52 | 25.992 | -3.528
19 | 22.002 | 3.002 |  |  |  |  | 32.86 | 33.887 | 1.027
29.67 | 30.288 | 0.618 |  |  |  |  | 35.73 | 37.719 | 1.989
42 | 40.03 | -1.97 |  |  |  |  | 36.93 | 37.442 | 0.512
34.8 | 36.807 | 2.007 |  |  |  |  | 39.23 | 37.809 | -1.421
64.3 | 62.679 | -1.621 |  |  |  |  | 58 | 45.556 | -12.444
56.8 | 58.4 | 1.6 |  |  |  |  | 45 | 46.044 | 1.044
38.4 | 36.807 | -1.593 |  |  |  |  | 37 | 38.435 | 1.435
27 | 27.079 | 0.079 |  |  |  |  | 32 | 47.222 | 15.222
86.6 | 85.892 | -0.708 |  |  |  |  | 39.5 | 46.066 | 6.566
41.65 | 41.381 | -0.269 |  |  |  |  | 30.26 | 38.354 | 8.094
38.88 | 39.057 | 0.177 |  |  |  |  | 35.38 | 35.882 | 0.502
31.39 | 31.661 | 0.271 |  |  |  |  | 35.3 | 27.614 | -7.686
39.37 | 38.231 | -1.139 |  |  |  |  | 48 | 49.748 | 1.748
29 | 27.347 | -1.653 |  |  |  |  | 42 | 34.608 | -7.392
46.86 | 47.57 | 0.71 |  |  |  |  | 60 | 47.181 | -12.819
39.5 | 39.607 | 0.107 |  |  |  |  | 35 | 44.717 | 9.717
66.23 | 65.839 | -0.391 |  |  |  |  | 55 | 44.319 | -10.681
92.86 | 91.395 | -1.465 |  |  |  |  | 40 | 35.862 | -4.138
25 | 24.459 | -0.541 |  |  |  |  | 47 | 48.846 | 1.846
23.8 | 22.11 | -1.69 |  |  |  |  | 43 | 39.465 | -3.535
27.93 | 28.562 | 0.632 |  |  |  |  | 54 | 52.721 | -1.279
51.43 | 50.219 | -1.211 |  |  |  |  | 39 | 51.091 | 12.091
25 | 25.446 | 0.446 |  |  |  |  | 58 | 42.636 | -15.364
26.6 | 29.1 | 2.5 |  |  |  |  | 69.89 | 47.055 | -22.835
30.26 | 30.623 | 0.363 |  |  |  |  | 40.5 | 48.017 | 7.517
89.6 | 87.848 | -1.752 |  |  |  |  | 49.1 | 49.715 | 0.615
69.87 | 70.13 | 0.26 |  |  |  |  | 49.1 | 49.715 | 0.615
34.82 | 35.165 | 0.345 |  |  |  |  | 17.5 | 18.107 | 0.607
36 | 36.161 | 0.161 |  |  |  |  | 18 | 24.646 | 6.646
31.7 | 32.037 | 0.337 |  |  |  |  | 23 | 20.183 | -2.817
39 | 38.254 | -0.746 |  |  |  |  | 26 | 24.924 | -1.076
25 | 25.028 | 0.028 |  |  |  |  | 25 | 22.865 | -2.135
27.5 | 28.698 | 1.198 |  |  |  |  | 24.8 | 25.83 | 1.03
33 | 32.512 | -0.488 |  |  |  |  | 22 | 27.163 | 5.163
27 | 27.951 | 0.951 |  |  |  |  | 25.7 | 26.327 | 0.627
44.67 | 44.106 | -0.564 |  |  |  |  | 17 | 24.167 | 7.167
48.18 | 49.156 | 0.976 |  |  |  |  | 25 | 31.78 | 6.78
44.78 | 44.413 | -0.367 |  |  |  |  | 20 | 38.516 | 18.516
43.56 | 43.704 | 0.144 |  |  |  |  | 31.7 | 34.853 | 3.153
13.7 | 14.707 | 1.007 |  |  |  |  | 42.5 | 41.676 | -0.824
36.5 | 37.023 | 0.523 |  |  |  |  | 61 | 28.119 | -32.881
32.43 | 32.244 | -0.186 |  |  |  |  | 85.66 | 38.236 | -47.424
39 | 41.597 | 2.597 |  |  |  |  | 33 | 38.966 | 5.966
17.5 | 21.309 | 3.809 |  |  |  |  | 24 | 38.972 | 14.972
39 | 39.119 | 0.119 |  |  |  |  | 15.5 | 25.404 | 9.904
58.1 | 62.706 | 4.606 |  |  |  |  | 26 | 51.511 | 25.511
47 | 49.365 | 2.365 |  |  |  |  | 25 | 42.549 | 17.549
89.2 | 87.998 | -1.202 |  |  |  |  | 52.25 | 43.182 | -9.068
42.57 | 42.314 | -0.256 |  |  |  |  | 29.67 | 25.796 | -3.874
[7 empty] | 35.06 | 26.18 | -8.88
[7 empty] | 39.37 | 33.209 | -6.161
[7 empty] | 42.62 | 46.484 | 3.864
[7 empty] | 36 | 58.331 | 22.331
[7 empty] | 32 | 32.821 | 0.821
[7 empty] | 19 | 30.235 | 11.235
[7 empty] | 33 | 31.858 | -1.142
[7 empty] | 89.6 | 71.914 | -17.686
[7 empty] | 89.2 | 84.393 | -4.807
[7 empty] | 88.7 | 88.049 | -0.651
[7 empty] | 86.11 | 88.095 | 1.985
[7 empty] | 84.1 | 88.934 | 4.834
[7 empty] | 60 | 64.261 | 4.261
[7 empty] | 50.4 | 42.214 | -8.186
[7 empty] | 60.7 | 58.298 | -2.402
[7 empty] | 41.5 | 40.083 | -1.417
[7 empty] | 44.5 | 48.081 | 3.581
[7 empty] | 66.23 | 53.77 | -12.46
[7 empty] | 58.4 | 61.253 | 2.853
[7 empty] | 51.66 | 43.026 | -8.634
[7 empty] | 41.65 | 38.344 | -3.306
[7 empty] | 34.82 | 40.149 | 5.329
[7 empty] | 34 | 36.052 | 2.052
[7 empty] | 37 | 30.717 | -6.283
[7 empty] | 33.8 | 38.787 | 4.987
[7 empty] | 31 | 32.098 | 1.098
[7 empty] | 29 | 23.797 | -5.203
[7 empty] | 25 | 23.984 | -1.016
[7 empty] | 21.8 | 27.038 | 5.238
[7 empty] | 57.5 | 54.327 | -3.173
[7 empty] | 66.6 | 67.118 | 0.518
[7 empty] | 76.9 | 76.129 | -0.771
[7 empty] | 31 | 38.334 | 7.334
[7 empty] | 36 | 35.226 | -0.774
[7 empty] | 39 | 43.392 | 4.392
[7 empty] | 31.1 | 34.736 | 3.636
[7 empty] | 51.43 | 41.667 | -9.763
[7 empty] | 38 | 44.061 | 6.061
[7 empty] | 53.31 | 43.681 | -9.629
[7 empty] | 52.13 | 49.59 | -2.54
[7 empty] | 44.05 | 44.573 | 0.523
[7 empty] | 36.73 | 35.962 | -0.768
[7 empty] | 27.3 | 38.809 | 11.509
[7 empty] | 24.5 | 31.708 | 7.208
[7 empty] | 23 | 34.999 | 11.999
[7 empty] | 33 | 28.013 | -4.987
[7 empty] | 64.3 | 37.641 | -26.659
[7 empty] | 27.4 | 45.415 | 18.015
[7 empty] | 28.67 | 32.91 | 4.24
[7 empty] | 33.33 | 39.893 | 6.563
[7 empty] | 37.22 | 43.873 | 6.653
[7 empty] | 43.56 | 45.081 | 1.521
[7 empty] | 44.78 | 41.466 | -3.314
[7 empty] | 38.78 | 39.545 | 0.765
[7 empty] | 40.22 | 39.399 | -0.821
[7 empty] | 42.33 | 41.933 | -0.397
[7 empty] | 41.44 | 33.804 | -7.636
[7 empty] | 27.93 | 30.801 | 2.871
[7 empty] | 31.28 | 32.43 | 1.15
[7 empty] | 34.91 | 35.273 | 0.363
[7 empty] | 38.82 | 43.394 | 4.574
[7 empty] | 40.18 | 42.437 | 2.257
[7 empty] | 42.3 | 39.149 | -3.151
[7 empty] | 39.01 | 47.053 | 8.043
[7 empty] | 45.87 | 28.568 | -17.302
[7 empty] | 52.79 | 68.149 | 15.359
[7 empty] | 69.28 | 64.859 | -4.421
[7 empty] | 71.63 | 62.716 | -8.914
[7 empty] | 57.5 | 54.455 | -3.045
[7 empty] | 66.6 | 66.926 | 0.326
[7 empty] | 76.9 | 76.11 | -0.79
Metric | Train | Val | Test
MAE | 1.2361 | 5.6025 | 4.9801
MSE | 3.5221 | 63.798 | 58.2429
RMSE | 1.8767 | 7.9874 | 7.6317
R2 | 0.985 | 0.6385 | 0.7413
LMI | 0.8901 | 0.4517 | 0.5506
EAE | 0.0326 | 0.1531 | 0.1334
VAF | 98.5021 | 63.8603 | 74.1349
STD | 1.8767 | 7.9858 | 7.6311

## SVR (RBF)
SVR (RBF) — Predictions vs Actual (representative fold per regime)
Random KFold (industry-comparable)
Train |  |  |  | Val |  |  | Test
Actual | Predicted | Error |  | Actual | Predicted | Error | Actual | Predicted | Error
30 | 30.033 | 0.033 |  | 66.6 | 35.094 | -31.506 | 43.5 | 28.447 | -15.053
22 | 30.945 | 8.945 |  | 21 | 27.429 | 6.429 | 31.9 | 28.447 | -3.453
36.93 | 38.721 | 1.791 |  | 25 | 29.364 | 4.364 | 13.7 | 26.067 | 12.367
42.57 | 43.404 | 0.834 |  | 75.9 | 64.933 | -10.967 | 61.85 | 50.763 | -11.087
54.4 | 45.672 | -8.728 |  | 41 | 40.308 | -0.692 | 84 | 75.032 | -8.968
43.56 | 43.527 | -0.033 |  | 34 | 37.33 | 3.33 | 41.4 | 38.433 | -2.967
45.65 | 45.617 | -0.033 |  | 30 | 32.103 | 2.103 | 38.4 | 45.846 | 7.446
33.22 | 35.285 | 2.065 |  | 58.1 | 55.998 | -2.102 | 71.2 | 68.806 | -2.394
31.7 | 38.048 | 6.348 |  | 79.5 | 75.032 | -4.468 | 79.6 | 67.506 | -12.094
30.6 | 30.568 | -0.032 |  | 57.5 | 32.131 | -25.369 | 40 | 39.692 | -0.308
39 | 41.877 | 2.877 |  | 34.8 | 45.846 | 11.046 | 57 | 48.201 | -8.799
45.87 | 48.817 | 2.947 |  | 19 | 26.63 | 7.63 | 37 | 36.285 | -0.715
47.92 | 45.807 | -2.113 |  | 32 | 27.081 | -4.919 | 40.3 | 40.838 | 0.538
28 | 29.543 | 1.543 |  | 27.93 | 28.404 | 0.474 | 35.2 | 36.748 | 1.548
25 | 25.033 | 0.033 |  | 30.7 | 33.071 | 2.371 | 39.21 | 39.769 | 0.559
26 | 27.001 | 1.001 |  | 40 | 41.641 | 1.641 | 43.54 | 45.242 | 1.702
34.82 | 34.852 | 0.032 |  | 47 | 40.596 | -6.404 | 46.86 | 46.2 | -0.66
56.8 | 57.928 | 1.128 |  | 48 | 43.397 | -4.603 | 40.73 | 45.482 | 4.752
66.23 | 50.894 | -15.336 |  | 19.6 | 26.643 | 7.043 | 44.67 | 42.271 | -2.399
47 | 35.633 | -11.367 |  | 29 | 25.991 | -3.009 | 27 | 24.637 | -2.363
69.89 | 42.426 | -27.464 |  | 32.9 | 39.948 | 7.048 | 36 | 23.981 | -12.019
42.37 | 38.055 | -4.315 |  | 56.42 | 57.068 | 0.648 | 25 | 25.312 | 0.312
32 | 32.032 | 0.032 |  | 46 | 44.701 | -1.299 | 45.02 | 35.858 | -9.162
27.4 | 42.656 | 15.256 |  | 28.67 | 37.53 | 8.86 | 47.24 | 41.667 | -5.573
33.86 | 33.827 | -0.033 |  | 19 | 30.75 | 11.75 | 60 | 50.093 | -9.907
20 | 24.008 | 4.008 |  | 46.16 | 48.104 | 1.944 | 37.36 | 36.617 | -0.743
27.3 | 27.333 | 0.033 |  | 40 | 38.664 | -1.336 | 42.44 | 42.807 | 0.367
53.31 | 53.343 | 0.033 |  | 40.18 | 39.684 | -0.496 | 43 | 44.929 | 1.929
38 | 28.132 | -9.868 |  | 92.86 | 77.906 | -14.954 | 44.14 | 45.568 | 1.428
50.46 | 50.493 | 0.033 |  | 41.82 | 43.029 | 1.209 | 45 | 33.897 | -11.103
64.3 | 41.779 | -22.521 |  | 23 | 29.681 | 6.681 | 40.21 | 48.296 | 8.086
18 | 21.119 | 3.119 |  | 38.78 | 38.827 | 0.047 | 41.8 | 35.258 | -6.542
31 | 26.873 | -4.127 |  | 38 | 31.478 | -6.522 | 31.9 | 24.925 | -6.975
14 | 26.067 | 12.067 |  | 45 | 33.709 | -11.291 | 39.9 | 35.652 | -4.248
40 | 40.033 | 0.033 |  | 25 | 23.782 | -1.218 | 46.67 | 37.822 | -8.848
20.15 | 22.996 | 2.846 |  | 17 | 34.084 | 17.084 | 43.2 | 50.557 | 7.357
42.8 | 32.453 | -10.347 |  | 40.5 | 44.719 | 4.219 | 40.09 | 40.29 | 0.2
79.83 | 79.863 | 0.033 |  | 24 | 22.611 | -1.389 | 33 | 41.524 | 8.524
34.8 | 35.633 | 0.833 |  | 76.9 | 44.215 | -32.685 | 26 | 31.383 | 5.383
71.63 | 71.597 | -0.033 |  | 39 | 39.431 | 0.431 | 35 | 30.499 | -4.501
37.25 | 45.462 | 8.212 |  | 25.7 | 26.721 | 1.021 | 31 | 31.508 | 0.508
45.57 | 45.895 | 0.325 |  | 43 | 44.572 | 1.572 | 43.5 | 32.89 | -10.61
50.4 | 45.784 | -4.616 |  | 36.5 | 37.512 | 1.012 | 48 | 29.307 | -18.693
33.33 | 48.641 | 15.311 |  | 42.62 | 32.473 | -10.147 | 22.08 | 25.25 | 3.17
35 | 34.967 | -0.033 |  | 38.1 | 44.572 | 6.472 | 36.5 | 35.265 | -1.235
38.5 | 40.227 | 1.727 |  | 49 | 46.998 | -2.002 | 35.73 | 36.019 | 0.289
38.4 | 38.433 | 0.033 |  | 32.36 | 38.591 | 6.231 | 60 | 40.804 | -19.196
24.65 | 28.79 | 4.14 |  | 36 | 34.872 | -1.128 | 58 | 42.925 | -15.075
38.3 | 34.525 | -3.775 |  | 27.5 | 24.637 | -2.863 | 49.1 | 37.219 | -11.881
47 | 46.967 | -0.033 |  | 43 | 41.508 | -1.492 | 49.1 | 37.219 | -11.881
37.5 | 29.364 | -8.136 |  | 83 | 75.032 | -7.968 | 26 | 22.859 | -3.141
39 | 39.033 | 0.033 |  | 69.87 | 60.895 | -8.975 | 17 | 32.683 | 15.683
48.18 | 46.446 | -1.734 |  | 49.58 | 46.447 | -3.133 | 85.66 | 42.074 | -43.586
41 | 37.83 | -3.17 |  | 27 | 27.204 | 0.204 | 33 | 33.361 | 0.361
49.8 | 49.833 | 0.033 |  | 39.5 | 41.767 | 2.267 | 29.67 | 22.344 | -7.326
34.7 | 32.589 | -2.111 |  | 42 | 29.746 | -12.254 | 35.06 | 25.876 | -9.184
44.47 | 44.235 | -0.235 |  |  |  |  | 32 | 43.621 | 11.621
38 | 38.033 | 0.033 |  |  |  |  | 89.6 | 68.065 | -21.535
58.51 | 58.477 | -0.033 |  |  |  |  | 60.7 | 73.855 | 13.155
82.5 | 75.032 | -7.468 |  |  |  |  | 58.4 | 48.087 | -10.313
59 | 51.789 | -7.211 |  |  |  |  | 51.66 | 43.69 | -7.97
27.7 | 27.733 | 0.033 |  |  |  |  | 33.8 | 35.346 | 1.546
45.87 | 34.969 | -10.901 |  |  |  |  | 31 | 32.569 | 1.569
40 | 34.553 | -5.447 |  |  |  |  | 21.8 | 21.328 | -0.472
86.6 | 75.782 | -10.818 |  |  |  |  | 38 | 44.862 | 6.862
35.3 | 34.966 | -0.334 |  |  |  |  | 37.22 | 48.959 | 11.739
39 | 43.047 | 4.047 |  |  |  |  | 44.78 | 40.364 | -4.416
27.4 | 27.432 | 0.032 |  |  |  |  | 34.91 | 34.103 | -0.807
35 | 41.168 | 6.168 |  |  |  |  | 38.82 | 36.928 | -1.892
56 | 53.684 | -2.316 |  |  |  |  | 39.01 | 44.838 | 5.828
28.5 | 28.533 | 0.033 |  |  |  |  | 76.9 | 44.215 | -32.685
60.2 | 40.515 | -19.685
37.5 | 36.114 | -1.386
37.63 | 36.721 | -0.909
23.4 | 25.399 | 1.999
23 | 25.849 | 2.849
26.6 | 30.913 | 4.313
42.11 | 41.202 | -0.908
23.2 | 35.707 | 12.507
36.73 | 35.46 | -1.27
41.65 | 39.754 | -1.896
40.5 | 40.585 | 0.085
42.33 | 42.297 | -0.033
32.86 | 32.827 | -0.033
66.23 | 66.197 | -0.033
52.3 | 44.572 | -7.728
41.93 | 45.978 | 4.048
36 | 35.609 | -0.391
23 | 20.286 | -2.714
36 | 36.033 | 0.033
29.9 | 30.568 | 0.668
42.5 | 40.589 | -1.911
32.5 | 32.532 | 0.032
51.52 | 50.95 | -0.57
37 | 37.033 | 0.033
30.7 | 30.668 | -0.032
29 | 28.967 | -0.033
31.28 | 31.248 | -0.032
49.5 | 49.468 | -0.032
86.11 | 88.822 | 2.712
26.5 | 26.669 | 0.169
27 | 24.637 | -2.363
40.29 | 39.609 | -0.681
27 | 26.967 | -0.033
28 | 28.033 | 0.033
47 | 41.153 | -5.847
49.28 | 49.247 | -0.033
47.58 | 45.807 | -1.773
37 | 38.16 | 1.16
44.05 | 44.083 | 0.033
18 | 20.162 | 2.162
89.2 | 79.615 | -9.585
21 | 21.033 | 0.033
38 | 38.774 | 0.774
43.89 | 45.98 | 2.09
29 | 28.967 | -0.033
45.37 | 45.338 | -0.032
52.79 | 45.95 | -6.84
40 | 39.967 | -0.033
37.5 | 27.626 | -9.874
46.23 | 45.807 | -0.423
44.67 | 45.518 | 0.848
31 | 31.033 | 0.033
61.3 | 61.267 | -0.033
46.86 | 45.807 | -1.053
25.2 | 25.233 | 0.033
44.5 | 44.467 | -0.033
30 | 33.13 | 3.13
39.37 | 29.279 | -10.091
32.43 | 34.419 | 1.989
61 | 34.024 | -26.976
43 | 42.047 | -0.953
62.23 | 62.198 | -0.032
65.2 | 65.168 | -0.032
37.5 | 38.728 | 1.228
20 | 31.414 | 11.414
42 | 41.822 | -0.178
29 | 31.514 | 2.514
66.6 | 35.094 | -31.506
52.25 | 49.678 | -2.572
37.5 | 37.994 | 0.494
29.62 | 29.587 | -0.033
48 | 47.967 | -0.033
35.38 | 36.722 | 1.342
39.23 | 40.894 | 1.664
35 | 35.033 | 0.033
37.4 | 31.259 | -6.141
27.5 | 28.447 | 0.947
15.5 | 26.238 | 10.738
38.88 | 38.847 | -0.033
54 | 43.849 | -10.151
54 | 44.447 | -9.553
17.5 | 17.533 | 0.033
24.8 | 24.833 | 0.033
24.8 | 28.871 | 4.071
26.1 | 26.067 | -0.033
41.3 | 41.335 | 0.035
42.3 | 42.333 | 0.033
41.44 | 40.221 | -1.219
31.1 | 42.134 | 11.034
46.16 | 45.714 | -0.446
25 | 42.593 | 17.593
40 | 39.692 | -0.308
30.6 | 34.553 | 3.953
43.75 | 43.783 | 0.033
59 | 44.433 | -14.567
65.58 | 65.547 | -0.033
38.17 | 38.138 | -0.032
27 | 30.418 | 3.418
44 | 44.033 | 0.033
43.5 | 41.96 | -1.54
22.2 | 22.232 | 0.032
33 | 33.604 | 0.604
25 | 21.225 | -3.775
40.33 | 40.297 | -0.033
48 | 47.967 | -0.033
24 | 39.504 | 15.504
56 | 56.033 | 0.033
33 | 43.621 | 10.621
25.73 | 32.448 | 6.718
37 | 36.967 | -0.033
39.6 | 38.057 | -1.543
33.17 | 34.102 | 0.932
23.8 | 29.245 | 5.445
61 | 31.795 | -29.205
22 | 24.807 | 2.807
84.1 | 84.068 | -0.032
44.89 | 44.923 | 0.033
33 | 28.129 | -4.871
35.98 | 42.339 | 6.359
41 | 40.126 | -0.874
26 | 39.871 | 13.871
17.5 | 22.823 | 5.323
36 | 43.476 | 7.476
44.87 | 46.113 | 1.243
51.43 | 51.397 | -0.033
88.7 | 87.311 | -1.389
55 | 41.875 | -13.125
49 | 49.033 | 0.033
35.6 | 35.633 | 0.033
29.52 | 29.237 | -0.283
31.39 | 31.704 | 0.314
44 | 30.618 | -13.382
33.8 | 36.675 | 2.875
52.13 | 50.512 | -1.618
32.73 | 32.763 | 0.033
39 | 38.967 | -0.033
58 | 51.734 | -6.266
45 | 44.967 | -0.033
24.5 | 25.615 | 1.115
56 | 34.184 | -21.816
60 | 59.967 | -0.033
47 | 47.033 | 0.033
30.26 | 35.236 | 4.976
42.5 | 45.009 | 2.509
41.5 | 41.839 | 0.339
69.28 | 69.248 | -0.032
40 | 38.17 | -1.83
46.4 | 46.368 | -0.032
40.94 | 40.972 | 0.032
40.22 | 40.139 | -0.081
21.6 | 35.526 | 13.926
44 | 44.032 | 0.032
57.5 | 32.131 | -25.369
75 | 75.032 | 0.032
34.21 | 37.729 | 3.519
Metric | Train | Val | Test
MAE | 3.6835 | 6.0772 | 7.2903
MSE | 47.7734 | 85.7084 | 109.1459
RMSE | 6.9118 | 9.2579 | 10.4473
R2 | 0.7677 | 0.7046 | 0.5285
LMI | 0.6583 | 0.5157 | 0.3291
EAE | 0.0987 | 0.159 | 0.1685
VAF | 77.0696 | 71.3551 | 58.1208
STD | 6.8668 | 9.1171 | 9.8463
GroupKFold strict (honest)
Train |  |  |  | Val |  |  | Test
Actual | Predicted | Error |  | Actual | Predicted | Error | Actual | Predicted | Error
47 | 38.924 | -8.076 |  | 43.5 | 39.145 | -4.355 | 26.1 | 43.282 | 17.182
52.3 | 42.967 | -9.333 |  | 31.9 | 39.145 | 7.245 | 14 | 43.282 | 29.282
35.6 | 38.924 | 3.324 |  | 27.5 | 39.145 | 11.645 | 13.7 | 43.282 | 29.582
43 | 42.967 | -0.033 |  | 82.5 | 70.973 | -11.527 | 25.2 | 33.128 | 7.928
34.8 | 38.924 | 4.124 |  | 83 | 70.973 | -12.027 | 61.3 | 62.276 | 0.976
38.1 | 42.967 | 4.867 |  | 84 | 70.973 | -13.027 | 30 | 33.846 | 3.846
61.85 | 61.817 | -0.033 |  | 79.5 | 70.973 | -8.527 | 48 | 47.541 | -0.459
43.75 | 43.783 | 0.033 |  | 75 | 70.973 | -4.027 | 59 | 50.147 | -8.853
40.94 | 40.907 | -0.033 |  | 32.9 | 46.308 | 13.408 | 57 | 50.694 | -6.306
40 | 39.968 | -0.032 |  | 27.7 | 46.897 | 19.197 | 66.23 | 58.484 | -7.746
41.4 | 38.433 | -2.967 |  | 48 | 47.541 | -0.459 | 49.58 | 49.026 | -0.554
38.4 | 38.368 | -0.032 |  | 86.6 | 72.688 | -13.912 | 69.87 | 75.752 | 5.882
30.6 | 39.968 | 9.368 |  | 37 | 35.566 | -1.434 | 58.51 | 49.406 | -9.104
38.4 | 38.433 | 0.033 |  | 36 | 35.606 | -0.394 | 37.5 | 35.023 | -2.477
34.8 | 38.368 | 3.568 |  | 40.33 | 36.426 | -3.904 | 36.5 | 37.223 | 0.723
27.4 | 27.433 | 0.033 |  | 41.82 | 39.6 | -2.22 | 38 | 37.522 | -0.478
28.5 | 28.533 | 0.033 |  | 44.47 | 42.289 | -2.181 | 40.3 | 40.912 | 0.612
49.8 | 49.833 | 0.033 |  | 44.89 | 44.605 | -0.285 | 37.63 | 32.39 | -5.24
58.1 | 58.067 | -0.033 |  | 46.16 | 44.801 | -1.359 | 39.21 | 35.719 | -3.491
65.2 | 65.167 | -0.033 |  | 30 | 36.196 | 6.196 | 42.11 | 38.438 | -3.672
71.2 | 71.233 | 0.033 |  | 29.62 | 31.266 | 1.646 | 43.5 | 40.883 | -2.617
79.6 | 79.567 | -0.033 |  | 32.43 | 40.76 | 8.33 | 42.37 | 40.062 | -2.308
29 | 28.967 | -0.033 |  | 35.98 | 45.856 | 9.876 | 45.65 | 44.405 | -1.245
40 | 40.033 | 0.033 |  | 45.02 | 41.501 | -3.519 | 27.5 | 22.835 | -4.665
56 | 55.474 | -0.526 |  | 47.24 | 44.562 | -2.678 | 32 | 29.226 | -2.774
37 | 37.547 | 0.547 |  | 56 | 51.296 | -4.704 | 27 | 22.835 | -4.165
44 | 43.313 | -0.687 |  | 49.28 | 51.447 | 2.167 | 27 | 22.835 | -4.165
30 | 33.662 | 3.662 |  | 40.21 | 45.064 | 4.854 | 25 | 22.675 | -2.325
40 | 40.033 | 0.033 |  | 60.2 | 36.581 | -23.619 | 34.21 | 42.126 | 7.916
29 | 30.348 | 1.348 |  | 54.4 | 45.208 | -9.192 | 20 | 32.376 | 12.376
56.42 | 56.388 | -0.032 |  | 33 | 35.882 | 2.882 | 22 | 35.938 | 13.938
39.6 | 39.567 | -0.033 |  | 49 | 40.055 | -8.945 | 41 | 39.915 | -1.085
32.73 | 32.763 | 0.033 |  | 35 | 38.754 | 3.754 | 44 | 43.987 | -0.013
65.58 | 65.613 | 0.033 |  | 48 | 34.501 | -13.499 | 38 | 40.765 | 2.765
75.9 | 75.867 | -0.033 |  | 28 | 36.053 | 8.053 | 38 | 43.534 | 5.534
62.23 | 62.197 | -0.033 |  | 30.7 | 29.293 | -1.407 | 59 | 46.48 | -12.52
92.86 | 89.128 | -3.732 |  | 25.73 | 35.427 | 9.697 | 60 | 49.366 | -10.634
56.8 | 56.833 | 0.033 |  | 36.5 | 35.185 | -1.315 | 37.36 | 34.613 | -2.747
79.83 | 79.863 | 0.033 |  | 39.23 | 43.733 | 4.503 | 44.14 | 43.723 | -0.417
32.5 | 33.045 | 0.545 |  | 42 | 31.683 | -10.317 | 44.87 | 51.529 | 6.659
35 | 35.033 | 0.033 |  | 55 | 37.509 | -17.491 | 46.67 | 38.917 | -7.753
35 | 34.968 | -0.032 |  | 39 | 35.392 | -3.608 | 49.5 | 40.779 | -8.721
37.5 | 37.835 | 0.335 |  | 58 | 39.763 | -18.237 | 33.8 | 36.519 | 2.719
37.5 | 37.532 | 0.032 |  | 17 | 24.753 | 7.753 | 40 | 43.295 | 3.295
39 | 38.967 | -0.033 |  | 25 | 38.404 | 13.404 | 27 | 34.79 | 7.79
40 | 39.967 | -0.033 |  | 31.7 | 35.682 | 3.982 | 19 | 35.358 | 16.358
40.5 | 40.533 | 0.033 |  | 42.5 | 42.566 | 0.066 | 31 | 32.253 | 1.253
42.5 | 40.379 | -2.121 |  | 85.66 | 40.033 | -45.627 | 37.4 | 26.033 | -11.367
41 | 40.302 | -0.698 |  | 51.66 | 51.33 | -0.33 | 21 | 23.027 | 2.027
39 | 40.707 | 1.707 |  | 76.9 | 55.632 | -21.268 | 24 | 22.535 | -1.465
40 | 40.701 | 0.701 |  | 36 | 34.542 | -1.458 | 26.5 | 25.454 | -1.046
41 | 40.778 | -0.222 |  | 39 | 38.7 | -0.3 | 23.4 | 24.845 | 1.445
40 | 40.646 | 0.646 |  | 31.1 | 58.295 | 27.195 | 29.52 | 28.794 | -0.726
33.86 | 31.626 | -2.234 |  | 51.43 | 44.165 | -7.265 | 32 | 32.306 | 0.306
35.2 | 34.727 | -0.473 |  | 64.3 | 39.884 | -24.416 | 48 | 43.967 | -4.033
38.17 | 36.939 | -1.231 |  | 27.4 | 39.436 | 12.036 | 40 | 42.809 | 2.809
38.88 | 38.847 | -0.033 |  | 28.67 | 33.539 | 4.869 | 43 | 42.534 | -0.466
42.57 | 40.927 | -1.643 |  | 39.01 | 44.893 | 5.883 | 25 | 21.444 | -3.556
43.54 | 43.242 | -0.298 |  | 76.9 | 55.632 | -21.268 | 24.8 | 29.214 | 4.414
46.23 | 45.2 | -1.03 |  |  |  |  | 61 | 32.208 | -28.792
46.86 | 45.2 | -1.66 |  |  |  |  | 29.67 | 32.919 | 3.249
47.58 | 45.2 | -2.38 |  |  |  |  | 35.06 | 35.166 | 0.106
47.92 | 45.2 | -2.72 |  |  |  |  | 50.4 | 43.932 | -6.468
46.86 | 46.827 | -0.033 |  |  |  |  | 58.4 | 63.256 | 4.856
40.73 | 43.168 | 2.438 |  |  |  |  | 37 | 33.638 | -3.362
41.93 | 43.957 | 2.027 |  |  |  |  | 21.8 | 25.589 | 3.789
44.67 | 44.666 | -0.004 |  |  |  |  | 66.6 | 56.935 | -9.665
45.37 | 45.402 | 0.032 |  |  |  |  | 38 | 48.039 | 10.039
44.67 | 43.027 | -1.643 |  |  |  |  | 43.56 | 35.324 | -8.236
46.16 | 46.212 | 0.052 |  |  |  |  | 40.18 | 39.65 | -0.53
45.87 | 45.903 | 0.033 |  |  |  |  | 66.6 | 56.935 | -9.665
45.57 | 45.603 | 0.033
43.89 | 46.007 | 2.117
21 | 21.032 | 0.032
18 | 24.435 | 6.435
17.5 | 17.533 | 0.033
36 | 23.045 | -12.955
31.39 | 32.044 | 0.654
33.17 | 35.727 | 2.557
42.8 | 40.502 | -2.298
40.29 | 35.57 | -4.72
42.44 | 39.419 | -3.021
43 | 43.033 | 0.033
49 | 46.924 | -2.076
47 | 47.033 | 0.033
45 | 40.329 | -4.671
50.46 | 50.427 | -0.033
51.52 | 51.553 | 0.033
33.22 | 33.188 | -0.032
32.36 | 35.81 | 3.45
37.25 | 41.4 | 4.15
24.8 | 24.832 | 0.032
34.7 | 30.846 | -3.854
17 | 29.172 | 12.172
38.3 | 36.806 | -1.494
21.6 | 33.226 | 11.626
41.8 | 41.833 | 0.033
23.2 | 37.105 | 13.905
22.2 | 22.233 | 0.033
31.9 | 24.952 | -6.948
19.6 | 20.841 | 1.241
37.5 | 27.894 | -9.606
23.8 | 23.833 | 0.033
39.9 | 38.233 | -1.667
43.2 | 43.167 | -0.033
40.09 | 37.024 | -3.066
48.18 | 43.883 | -4.297
26 | 26.032 | 0.032
36 | 36.033 | 0.033
47 | 46.346 | -0.654
43 | 43.033 | 0.033
54 | 45.952 | -8.048
25 | 37.115 | 12.115
27 | 36.639 | 9.639
27 | 34.26 | 7.26
45 | 38.157 | -6.843
28 | 36.628 | 8.628
37.5 | 37.829 | 0.329
44 | 38.958 | -5.042
61 | 40.009 | -20.991
31 | 41.943 | 10.943
43.5 | 43.533 | 0.033
56 | 45.017 | -10.983
38 | 33.409 | -4.591
42 | 39.302 | -2.698
26.6 | 26.632 | 0.032
29.9 | 29.867 | -0.033
23 | 29.381 | 6.381
30.6 | 29.867 | -0.733
20.15 | 20.834 | 0.684
22.08 | 22.047 | -0.033
24.65 | 27.777 | 3.127
26 | 27.955 | 1.955
30.7 | 33.394 | 2.694
39 | 39.032 | 0.032
46 | 44.598 | -1.402
29 | 28.778 | -0.222
41.3 | 41.414 | 0.114
47 | 47.232 | 0.232
33 | 32.967 | -0.033
38.5 | 40.175 | 1.675
46.4 | 46.71 | 0.31
32.86 | 32.827 | -0.033
35.73 | 36.754 | 1.024
36.93 | 40.426 | 3.496
58 | 51.458 | -6.542
45 | 44.967 | -0.033
37 | 38.36 | 1.36
39.5 | 36.83 | -2.67
30.26 | 32.003 | 1.743
35.38 | 35.413 | 0.033
35.3 | 35.267 | -0.033
60 | 36.537 | -23.463
35 | 35.589 | 0.589
47 | 45.906 | -1.094
54 | 45.51 | -8.49
69.89 | 47.237 | -22.653
40.5 | 41.9 | 1.4
49.1 | 49.067 | -0.033
49.1 | 49.067 | -0.033
17.5 | 17.467 | -0.033
18 | 23.39 | 5.39
23 | 19.105 | -3.895
26 | 25.968 | -0.032
22 | 26.095 | 4.095
25.7 | 32.134 | 6.434
20 | 28.033 | 8.033
33 | 33.033 | 0.033
24 | 36.819 | 12.819
15.5 | 22.899 | 7.399
26 | 37.153 | 11.153
25 | 26.103 | 1.103
52.25 | 49.958 | -2.292
39.37 | 37.312 | -2.058
42.62 | 39.305 | -3.315
36 | 36.033 | 0.033
32 | 34.292 | 2.292
19 | 25.391 | 6.391
33 | 34.292 | 1.292
89.6 | 76.416 | -13.184
89.2 | 85.233 | -3.967
88.7 | 88.667 | -0.033
86.11 | 87.699 | 1.589
84.1 | 84.067 | -0.033
60 | 60.033 | 0.033
60.7 | 60.732 | 0.032
41.5 | 46.079 | 4.579
44.5 | 44.467 | -0.033
66.23 | 66.197 | -0.033
41.65 | 40.24 | -1.41
34.82 | 34.853 | 0.033
34 | 33.967 | -0.033
33.8 | 32.591 | -1.209
31 | 30.967 | -0.033
29 | 29.033 | 0.033
25 | 27.127 | 2.127
57.5 | 57.467 | -0.033
31 | 30.967 | -0.033
53.31 | 53.343 | 0.033
52.13 | 50.921 | -1.209
44.05 | 44.82 | 0.77
36.73 | 36.081 | -0.649
27.3 | 27.333 | 0.033
24.5 | 24.533 | 0.033
23 | 23.033 | 0.033
33 | 24.999 | -8.001
33.33 | 41.232 | 7.902
37.22 | 37.438 | 0.218
44.78 | 44.747 | -0.033
38.78 | 38.813 | 0.033
40.22 | 38.772 | -1.448
42.33 | 37.381 | -4.949
41.44 | 41.407 | -0.033
27.93 | 28.48 | 0.55
31.28 | 31.247 | -0.033
34.91 | 34.065 | -0.845
38.82 | 36.881 | -1.939
42.3 | 42.333 | 0.033
45.87 | 45.838 | -0.032
52.79 | 49.137 | -3.653
69.28 | 69.247 | -0.033
71.63 | 71.597 | -0.033
57.5 | 57.467 | -0.033
Metric | Train | Val | Test
MAE | 2.448 | 8.6227 | 5.8531
MSE | 21.6792 | 144.0042 | 74.4219
RMSE | 4.6561 | 12.0002 | 8.6268
R2 | 0.8959 | 0.5387 | 0.5902
LMI | 0.7645 | 0.3792 | 0.4547
EAE | 0.0722 | 0.1958 | 0.1997
VAF | 89.5959 | 55.4614 | 59.0238
STD | 4.6544 | 11.7915 | 8.6267
LOOCV (Leave-One-Out — all 353 OOF predictions in Test column)
Train |  |  |  | Val |  |  | Test
Actual | Predicted | Error |  | Actual | Predicted | Error | Actual | Predicted | Error
27 | 27.317 | 0.317 |  | 34.7 | 31.765 | -2.935 | 26.1 | 22.672 | -3.428
42.5 | 45.709 | 3.209 |  | 75 | 82.533 | 7.533 | 43.5 | 29.501 | -13.999
29 | 29.032 | 0.032 |  | 33.8 | 36.722 | 2.922 | 47 | 35.632 | -11.368
69.89 | 44.541 | -25.349 |  | 42.3 | 38.307 | -3.993 | 52.3 | 40.795 | -11.505
38.1 | 43.033 | 4.933 |  | 61 | 29.538 | -31.462 | 14 | 26.133 | 12.133
46.86 | 45.402 | -1.458 |  | 17 | 36.53 | 19.53 | 31.9 | 29.502 | -2.398
26.5 | 33.872 | 7.372 |  | 65.58 | 70.715 | 5.135 | 35.6 | 37.82 | 2.22
45.87 | 29.701 | -16.169 |  | 21.8 | 22.065 | 0.265 | 43 | 40.795 | -2.205
30 | 36.923 | 6.923 |  | 29 | 26.001 | -2.999 | 13.7 | 26.133 | 12.433
37 | 37.127 | 0.127 |  | 24 | 28.516 | 4.516 | 27.5 | 31.867 | 4.367
23 | 23.033 | 0.033 |  | 56 | 33.726 | -22.274 | 34.8 | 37.82 | 3.02
79.6 | 79.567 | -0.033 |  | 28 | 28.375 | 0.375 | 38.1 | 43.033 | 4.933
41.44 | 40.615 | -0.825 |  | 48 | 47.932 | -0.068 | 61.85 | 51.272 | -10.578
51.66 | 51.494 | -0.166 |  | 40.18 | 36.116 | -4.064 | 43.75 | 51.23 | 7.48
23.2 | 38.517 | 15.317 |  | 42 | 28.063 | -13.937 | 40.94 | 39.009 | -1.931
42.62 | 34.469 | -8.151 |  | 30.7 | 26.46 | -4.24 | 82.5 | 79.532 | -2.968
54 | 45.09 | -8.91 |  | 37.36 | 34.281 | -3.079 | 83 | 79.532 | -3.468
42.33 | 42.298 | -0.032 |  | 21 | 28.682 | 7.682 | 84 | 79.532 | -4.468
19 | 25.288 | 6.288 |  | 26 | 40.681 | 14.681 | 79.5 | 82.533 | 3.033
79.5 | 82.533 | 3.033 |  | 17.5 | 22.15 | 4.65 | 75 | 82.533 | 7.533
25.7 | 32.323 | 6.623 |  | 23.4 | 26.16 | 2.76 | 40 | 32.232 | -7.768
41.82 | 41.799 | -0.021 |  | 47 | 47.439 | 0.439 | 41.4 | 38.433 | -2.967
42.37 | 38.617 | -3.753 |  | 21 | 28.645 | 7.645 | 38.4 | 34.833 | -3.567
22 | 28.14 | 6.14 |  | 44 | 28.754 | -15.246 | 30.6 | 40.033 | 9.433
35.06 | 31.095 | -3.965 |  | 37.5 | 40.245 | 2.745 | 38.4 | 41.368 | 2.968
25 | 25.033 | 0.033 |  | 29.9 | 24.622 | -5.278 | 34.8 | 38.432 | 3.632
52.25 | 48.382 | -3.868 |  | 60 | 51.199 | -8.801 | 25.2 | 27.612 | 2.412
43 | 43.318 | 0.318 |  | 40 | 39.796 | -0.204 | 27.4 | 28.445 | 1.045
19.6 | 23.195 | 3.595 |  | 40 | 39.778 | -0.222 | 28.5 | 35.804 | 7.304
31.9 | 25.444 | -6.456 |  | 31 | 31.588 | 0.588 | 49.8 | 53.425 | 3.625
58 | 51.737 | -6.263 |  | 52.79 | 46.389 | -6.401 | 58.1 | 55.306 | -2.794
54 | 45.445 | -8.555 |  | 24.5 | 26.637 | 2.137 | 61.3 | 62.193 | 0.893
27 | 27.467 | 0.467 |  | 35.6 | 35.721 | 0.121 | 65.2 | 59.548 | -5.652
44 | 44.032 | 0.032 |  | 38 | 40.039 | 2.039 | 71.2 | 75.407 | 4.207
32.36 | 36.246 | 3.886 |  | 25 | 27.847 | 2.847 | 79.6 | 69.396 | -10.204
33.17 | 36.929 | 3.759 |  | 44.67 | 42.383 | -2.287 | 32.9 | 41.628 | 8.728
58 | 43.425 | -14.575 |  | 31.1 | 43.234 | 12.134 | 27.7 | 44.972 | 17.272
43.5 | 43.285 | -0.215 |  | 44.87 | 46.806 | 1.936 | 29 | 24.96 | -4.04
46.16 | 45.196 | -0.964 |  | 60 | 61.447 | 1.447 | 30 | 34.4 | 4.4
20 | 26.323 | 6.323 |  | 65.2 | 59.048 | -6.152 | 40 | 39.967 | -0.033
35 | 35.881 | 0.881 |  | 43.5 | 27.533 | -15.967 | 48 | 47.907 | -0.093
27.4 | 27.433 | 0.033 |  | 18 | 27.837 | 9.837 | 56 | 56.365 | 0.365
39.21 | 38.388 | -0.822 |  | 36.73 | 35.426 | -1.304 | 37 | 40.146 | 3.146
52.13 | 50.561 | -1.569 |  | 30 | 32.265 | 2.265 | 44 | 46.533 | 2.533
54.4 | 43.044 | -11.356 |  | 31.28 | 29.875 | -1.405 | 59 | 51.199 | -7.801
20.15 | 21.26 | 1.11 |  | 35.2 | 34.402 | -0.798 | 30 | 33.14 | 3.14
24.8 | 24.833 | 0.033 |  | 44.14 | 43.338 | -0.802 | 40 | 39.967 | -0.033
26 | 25.967 | -0.033 |  | 35.73 | 36.135 | 0.405 | 48 | 47.907 | -0.093
25.2 | 25.232 | 0.032 |  | 60 | 37.364 | -22.636 | 29 | 32.18 | 3.18
85.66 | 41.587 | -44.073 |  | 29.62 | 30.723 | 1.103 | 57 | 48.394 | -8.606
27.5 | 27.533 | 0.033 |  | 24.65 | 26.224 | 1.574 | 66.23 | 60.37 | -5.86
36 | 27.096 | -8.904 |  | 34.21 | 42.869 | 8.659 | 56.42 | 60.081 | 3.661
31 | 31.285 | 0.285 |  | 40.5 | 41.534 | 1.034 | 49.58 | 45.154 | -4.426
36 | 35.769 | -0.231 |  | 32.5 | 32.84 | 0.34 | 39.6 | 36.695 | -2.905
38.3 | 37.55 | -0.75 |  | 35 | 32.863 | -2.137 | 32.73 | 37.209 | 4.479
40.22 | 40.252 | 0.032 |  | 38.82 | 33.967 | -4.853 | 65.58 | 77.905 | 12.325
40 | 40.551 | 0.551 |  | 75.9 | 71.26 | -4.64 | 75.9 | 68.989 | -6.911
51.52 | 51.487 | -0.033 |  | 43.5 | 32.51 | -10.99 | 69.87 | 69.284 | -0.586
33 | 25.538 | -7.462 |  | 37.4 | 24.367 | -13.033 | 62.23 | 61.487 | -0.743
34 | 36.482 | 2.482 |  | 28.67 | 37.798 | 9.128 | 92.86 | 78.626 | -14.234
46.4 | 51.287 | 4.887 |  | 44.47 | 44.6 | 0.13 | 56.8 | 68.873 | 12.073
36 | 36.033 | 0.033 |  | 45.87 | 47.415 | 1.545 | 79.83 | 94.201 | 14.371
37 | 37.033 | 0.033 |  | 38 | 46.128 | 8.128 | 58.51 | 50.84 | -7.67
35 | 37.749 | 2.749 |  | 38 | 24.227 | -13.773 | 86.6 | 68.66 | -17.94
37 | 35.906 | -1.094 |  | 61 | 31.856 | -29.144 | 32.5 | 34.144 | 1.644
59 | 51.552 | -7.448 |  | 47 | 53.216 | 6.216 | 35 | 36.207 | 1.207
24.8 | 26.903 | 2.103 |  | 20 | 37.029 | 17.029 | 37 | 36.32 | -0.68
37.5 | 27.994 | -9.506 |  | 33.86 | 30.032 | -3.828 | 37.5 | 35.821 | -1.679
43 | 43.033 | 0.033 |  | 48 | 43.622 | -4.378 | 35 | 35.998 | 0.998
44.89 | 46.289 | 1.399 |  | 40 | 39.778 | -0.222 | 36 | 34.829 | -1.171
35.3 | 35.267 | -0.033 |  |  |  |  | 36.5 | 38.149 | 1.649
58.51 | 58.477 | -0.033 |  |  |  |  | 37.5 | 39.457 | 1.957
17 | 30.73 | 13.73 |  |  |  |  | 38 | 39.417 | 1.417
41.93 | 43.647 | 1.717 |  |  |  |  | 37.5 | 38.635 | 1.135
56 | 55.967 | -0.033 |  |  |  |  | 39 | 38.406 | -0.594
22.08 | 22.112 | 0.032 |  |  |  |  | 40 | 39.78 | -0.22
40.5 | 44.204 | 3.704 |  |  |  |  | 40.5 | 40.842 | 0.342
33 | 39.669 | 6.669 |  |  |  |  | 42.5 | 40.417 | -2.083
40.94 | 40.907 | -0.033 |  |  |  |  | 41 | 39.911 | -1.089
46.23 | 45.402 | -0.828 |  |  |  |  | 39 | 43.742 | 4.742
21.6 | 35.263 | 13.663 |  |  |  |  | 40 | 41.39 | 1.39
47.24 | 47.273 | 0.033 |  |  |  |  | 40.3 | 39.109 | -1.191
32 | 31.968 | -0.032 |  |  |  |  | 41 | 39.015 | -1.985
42.8 | 41.171 | -1.629 |  |  |  |  | 40 | 41.276 | 1.276
31 | 23.659 | -7.341 |  |  |  |  | 33.86 | 31.395 | -2.465
37.5 | 38.966 | 1.466 |  |  |  |  | 35.2 | 36.804 | 1.604
36 | 39.092 | 3.092 |  |  |  |  | 38.17 | 36.245 | -1.925
39 | 38.967 | -0.033 |  |  |  |  | 38.88 | 36.095 | -2.785
58.4 | 58.367 | -0.033 |  |  |  |  | 37.63 | 34.746 | -2.884
84.1 | 84.067 | -0.033 |  |  |  |  | 39.21 | 38.423 | -0.787
30 | 33.238 | 3.238 |  |  |  |  | 42.11 | 40.011 | -2.099
49.8 | 49.833 | 0.033 |  |  |  |  | 43.5 | 41.066 | -2.434
45 | 43.009 | -1.991 |  |  |  |  | 40.33 | 38.427 | -1.903
46 | 44.434 | -1.566 |  |  |  |  | 41.82 | 42.367 | 0.547
32 | 42.484 | 10.484 |  |  |  |  | 44.47 | 43.586 | -0.884
44.5 | 44.533 | 0.033 |  |  |  |  | 44.89 | 45.697 | 0.807
43 | 42.599 | -0.401 |  |  |  |  | 42.57 | 40.73 | -1.84
47.58 | 45.402 | -2.178 |  |  |  |  | 43.54 | 44.304 | 0.764
31.9 | 27.533 | -4.367 |  |  |  |  | 46.23 | 45.353 | -0.877
39.6 | 39.567 | -0.033 |  |  |  |  | 46.86 | 45.353 | -1.507
49.1 | 49.068 | -0.032 |  |  |  |  | 47.58 | 45.353 | -2.227
57 | 51.003 | -5.997 |  |  |  |  | 47.92 | 45.353 | -2.567
48 | 47.932 | -0.068 |  |  |  |  | 46.86 | 46.622 | -0.238
40.33 | 37.86 | -2.47 |  |  |  |  | 40.73 | 44.771 | 4.041
37.5 | 28.731 | -8.769 |  |  |  |  | 41.93 | 44.532 | 2.602
39.01 | 40.511 | 1.501 |  |  |  |  | 44.67 | 44.127 | -0.543
53.31 | 53.343 | 0.033 |  |  |  |  | 45.37 | 46.044 | 0.674
79.83 | 79.863 | 0.033 |  |  |  |  | 42.37 | 38.17 | -4.2
48 | 24.805 | -23.195 |  |  |  |  | 44.67 | 42.866 | -1.804
49.28 | 50.061 | 0.781 |  |  |  |  | 46.16 | 46.419 | 0.259
66.6 | 55.903 | -10.697 |  |  |  |  | 45.87 | 46.545 | 0.675
66.6 | 55.903 | -10.697 |  |  |  |  | 45.65 | 44.863 | -0.787
36.5 | 36.533 | 0.033 |  |  |  |  | 46.16 | 45.129 | -1.031
43.2 | 43.233 | 0.033 |  |  |  |  | 45.57 | 45.568 | -0.002
40.73 | 43.55 | 2.82 |  |  |  |  | 43.89 | 45.782 | 1.892
27.4 | 42.569 | 15.169 |  |  |  |  | 21 | 31.619 | 10.619
40 | 40.033 | 0.033 |  |  |  |  | 27.5 | 26.967 | -0.533
35.38 | 37.984 | 2.604 |  |  |  |  | 18 | 28.337 | 10.337
56.42 | 56.453 | 0.033 |  |  |  |  | 30 | 37.53 | 7.53
38 | 42.808 | 4.808 |  |  |  |  | 32 | 29.801 | -2.199
44.05 | 44.083 | 0.033 |  |  |  |  | 27 | 27.033 | 0.033
32.86 | 32.827 | -0.033 |  |  |  |  | 17.5 | 25.297 | 7.797
88.7 | 88.667 | -0.033 |  |  |  |  | 36 | 26.686 | -9.314
49 | 43.325 | -5.675 |  |  |  |  | 27 | 27.033 | 0.033
27.7 | 27.733 | 0.033 |  |  |  |  | 25 | 27.328 | 2.328
27 | 27.467 | 0.467 |  |  |  |  | 29.62 | 29.354 | -0.266
28.5 | 28.533 | 0.033 |  |  |  |  | 31.39 | 32.25 | 0.86
50.46 | 50.427 | -0.033 |  |  |  |  | 33.17 | 35.89 | 2.72
36.93 | 39.312 | 2.382 |  |  |  |  | 32.43 | 41.346 | 8.916
82.5 | 82.533 | 0.033 |  |  |  |  | 34.21 | 43.695 | 9.485
38.4 | 38.432 | 0.032 |  |  |  |  | 35.98 | 47.371 | 11.391
29 | 32.117 | 3.117 |  |  |  |  | 42.8 | 31.963 | -10.837
59 | 47.375 | -11.625 |  |  |  |  | 45.02 | 40.79 | -4.23
83 | 82.533 | -0.467 |  |  |  |  | 47.24 | 50.064 | 2.824
42.11 | 41.557 | -0.553 |  |  |  |  | 20 | 27.316 | 7.316
39.23 | 42.302 | 3.072 |  |  |  |  | 22 | 32.871 | 10.871
40.3 | 40.267 | -0.033 |  |  |  |  | 41 | 37.481 | -3.519
39.9 | 36.631 | -3.269 |  |  |  |  | 44 | 47.17 | 3.17
40.29 | 38.235 | -2.055 |  |  |  |  | 38 | 31.131 | -6.869
40 | 37.549 | -2.451 |  |  |  |  | 38 | 45.395 | 7.395
38 | 37.967 | -0.033 |  |  |  |  | 59 | 48.512 | -10.488
31 | 31.032 | 0.032 |  |  |  |  | 60 | 51.87 | -8.13
32.73 | 34.715 | 1.985 |  |  |  |  | 37.36 | 35.096 | -2.264
49.1 | 49.068 | -0.032 |  |  |  |  | 40.29 | 38.235 | -2.055
47.92 | 45.402 | -2.518 |  |  |  |  | 42.44 | 41.602 | -0.838
33 | 38.114 | 5.114 |  |  |  |  | 43 | 43.977 | 0.977
43.54 | 43.573 | 0.033 |  |  |  |  | 44.14 | 42.297 | -1.843
76.9 | 76.867 | -0.033 |  |  |  |  | 49 | 52.925 | 3.925
43 | 42.335 | -0.665 |  |  |  |  | 56 | 52.478 | -3.522
71.2 | 71.168 | -0.032 |  |  |  |  | 47 | 52.377 | 5.377
34.8 | 35.721 | 0.921 |  |  |  |  | 45 | 31.454 | -13.546
37.63 | 33.687 | -3.943 |  |  |  |  | 44.87 | 47.638 | 2.768
76.9 | 76.867 | -0.033 |  |  |  |  | 49.28 | 49.191 | -0.089
30.7 | 34.363 | 3.663 |  |  |  |  | 50.46 | 50.356 | -0.104
33.8 | 34.219 | 0.419 |  |  |  |  | 51.52 | 51.34 | -0.18
25.73 | 32.183 | 6.453 |  |  |  |  | 33.22 | 34.593 | 1.373
50.4 | 45.542 | -4.858 |  |  |  |  | 32.36 | 37.859 | 5.499
23 | 21.958 | -1.042 |  |  |  |  | 37.25 | 43.884 | 6.634
25 | 29.261 | 4.261 |  |  |  |  | 40.21 | 45.481 | 5.271
45.02 | 44.368 | -0.652 |  |  |  |  | 24.8 | 32.169 | 7.369
40.21 | 45.62 | 5.41 |  |  |  |  | 34.7 | 29.583 | -5.117
84 | 82.533 | -1.467 |  |  |  |  | 17 | 34.616 | 17.616
15.5 | 23.548 | 8.048 |  |  |  |  | 38.3 | 32.928 | -5.372
45.37 | 45.344 | -0.026 |  |  |  |  | 21.6 | 37.32 | 15.72
60.2 | 37.956 | -22.244 |  |  |  |  | 41.8 | 36.094 | -5.706
55 | 38.472 | -16.528 |  |  |  |  | 23.2 | 40.214 | 17.014
44 | 44.033 | 0.033 |  |  |  |  | 22.2 | 29.923 | 7.723
38.17 | 37.293 | -0.877 |  |  |  |  | 31.9 | 25.359 | -6.541
45 | 35.371 | -9.629 |  |  |  |  | 19.6 | 31.359 | 11.759
41 | 40.967 | -0.033 |  |  |  |  | 37.5 | 28.234 | -9.266
45.65 | 44.986 | -0.664 |  |  |  |  | 23.8 | 33.205 | 9.405
23 | 24.074 | 1.074 |  |  |  |  | 39.9 | 35.006 | -4.894
43.89 | 45.798 | 1.908 |  |  |  |  | 60.2 | 37.864 | -22.336
61.3 | 61.268 | -0.032 |  |  |  |  | 46.67 | 37.643 | -9.027
47 | 42.573 | -4.427 |  |  |  |  | 54.4 | 39.991 | -14.409
28 | 27.255 | -0.745 |  |  |  |  | 43.2 | 42.472 | -0.728
35.98 | 45.923 | 9.943 |  |  |  |  | 40.09 | 38.952 | -1.138
71.63 | 71.597 | -0.033 |  |  |  |  | 48.18 | 40.818 | -7.362
46.67 | 39.806 | -6.864 |  |  |  |  | 49.5 | 39.56 | -9.94
39 | 40.748 | 1.748 |  |  |  |  | 33 | 40.756 | 7.756
47 | 35.721 | -11.279 |  |  |  |  | 49 | 45.481 | -3.519
35 | 35.033 | 0.033 |  |  |  |  | 26 | 29.865 | 3.865
52.3 | 43.033 | -9.267 |  |  |  |  | 36 | 46.149 | 10.149
27.3 | 27.332 | 0.032 |  |  |  |  | 33.8 | 36.211 | 2.411
43.75 | 43.783 | 0.033 |  |  |  |  | 40 | 40.177 | 0.177
49.5 | 44.68 | -4.82 |  |  |  |  | 47 | 43.065 | -3.935
37.22 | 47.088 | 9.868 |  |  |  |  | 43 | 42.402 | -0.598
45.57 | 45.602 | 0.032 |  |  |  |  | 54 | 45.478 | -8.522
61.85 | 61.817 | -0.033 |  |  |  |  | 25 | 24.752 | -0.248
38.78 | 38.748 | -0.032 |  |  |  |  | 27 | 30.148 | 3.148
29.52 | 29.467 | -0.053 |  |  |  |  | 35 | 35.133 | 0.133
22.2 | 22.233 | 0.033 |  |  |  |  | 27 | 27.616 | 0.616
26 | 26.779 | 0.779 |  |  |  |  | 27 | 32.805 | 5.805
49.58 | 47.185 | -2.395 |  |  |  |  | 45 | 37.073 | -7.927
60.7 | 60.733 | 0.033 |  |  |  |  | 19 | 29.383 | 10.383
41 | 38.568 | -2.432 |  |  |  |  | 28 | 30.846 | 2.846
33 | 30.303 | -2.697 |  |  |  |  | 37.5 | 29.423 | -8.077
41.4 | 38.432 | -2.968 |  |  |  |  | 44 | 30.73 | -13.27
38.5 | 45.497 | 6.997 |  |  |  |  | 61 | 31.959 | -29.041
37 | 38.191 | 1.191 |  |  |  |  | 31 | 34.989 | 3.989
32.9 | 32.932 | 0.032 |  |  |  |  | 43.5 | 34.97 | -8.53
41.3 | 41.715 | 0.415 |  |  |  |  | 56 | 36.574 | -19.426
62.23 | 62.263 | 0.033 |  |  |  |  | 31 | 23.532 | -7.468
33.22 | 33.253 | 0.033 |  |  |  |  | 38 | 24.787 | -13.213
56 | 56.033 | 0.033 |  |  |  |  | 48 | 25.957 | -22.043
34.91 | 31.881 | -3.029 |  |  |  |  | 28 | 32.48 | 4.48
40.09 | 40.057 | -0.033 |  |  |  |  | 42 | 29.947 | -12.053
30.6 | 24.622 | -5.978 |  |  |  |  | 37.4 | 29.196 | -8.204
30.6 | 37.549 | 6.949 |  |  |  |  | 26.6 | 36.692 | 10.092
24 | 38.757 | 14.757 |  |  |  |  | 29.9 | 30.568 | 0.668
57.5 | 47.656 | -9.844 |  |  |  |  | 30.7 | 28.728 | -1.972
22 | 32.46 | 10.46 |  |  |  |  | 23 | 29.796 | 6.796
33.33 | 47.773 | 14.443 |  |  |  |  | 30.6 | 29.868 | -0.732
46.16 | 47.173 | 1.013 |  |  |  |  | 20.15 | 27.572 | 7.422
18 | 21.3 | 3.3 |  |  |  |  | 22.08 | 27.397 | 5.317
26 | 30.903 | 4.903 |  |  |  |  | 24.65 | 29.296 | 4.646
41 | 40.094 | -0.906 |  |  |  |  | 25.73 | 32.856 | 7.126
40 | 40.713 | 0.713 |  |  |  |  | 21 | 24.479 | 3.479
40 | 40.033 | 0.033 |  |  |  |  | 26 | 27.793 | 1.793
86.11 | 88.275 | 2.165 |  |  |  |  | 30.7 | 32.871 | 2.171
32 | 32.033 | 0.033 |  |  |  |  | 39 | 36.977 | -2.023
41.5 | 45.555 | 4.055 |  |  |  |  | 46 | 41.627 | -4.373
14 | 20.607 | 6.607 |  |  |  |  | 24 | 24.749 | 0.749
66.23 | 54.31 | -11.92 |  |  |  |  | 29 | 30.398 | 1.398
69.28 | 69.248 | -0.032 |  |  |  |  | 36.5 | 36.674 | 0.174
42.44 | 41.6 | -0.84 |  |  |  |  | 41.3 | 43.066 | 1.766
57.5 | 47.656 | -9.844 |  |  |  |  | 47 | 49.867 | 2.867
37.5 | 36.356 | -1.144 |  |  |  |  | 26.5 | 32.981 | 6.481
41.8 | 41.767 | -0.033 |  |  |  |  | 33 | 40.363 | 7.363
42.5 | 41.56 | -0.94 |  |  |  |  | 38.5 | 47.425 | 8.925
45 | 45.033 | 0.033 |  |  |  |  | 46.4 | 54.379 | 7.979
37.25 | 44.579 | 7.329 |  |  |  |  | 23.4 | 22.104 | -1.296
49 | 49.033 | 0.033 |  |  |  |  | 29.52 | 27.551 | -1.969
19 | 26.538 | 7.538 |  |  |  |  | 32.86 | 31.86 | -1
29.67 | 29.637 | -0.033 |  |  |  |  | 35.73 | 37.116 | 1.386
42 | 37.192 | -4.808 |  |  |  |  | 36.93 | 41.127 | 4.197
34.8 | 38.367 | 3.567 |  |  |  |  | 39.23 | 44.982 | 5.752
64.3 | 43.195 | -21.105 |  |  |  |  | 58 | 47.753 | -10.247
56.8 | 56.833 | 0.033 |  |  |  |  | 45 | 44.983 | -0.017
38.4 | 38.367 | -0.033 |  |  |  |  | 37 | 38.174 | 1.174
27 | 28.944 | 1.944 |  |  |  |  | 32 | 32.321 | 0.321
86.6 | 78.074 | -8.526 |  |  |  |  | 39.5 | 40.493 | 0.993
41.65 | 41.683 | 0.033 |  |  |  |  | 30.26 | 36.396 | 6.136
38.88 | 38.913 | 0.033 |  |  |  |  | 35.38 | 41.313 | 5.933
31.39 | 34.053 | 2.663 |  |  |  |  | 35.3 | 24.656 | -10.644
39.37 | 32.703 | -6.667 |  |  |  |  | 48 | 44.133 | -3.867
29 | 28.37 | -0.63 |  |  |  |  | 42 | 36.535 | -5.465
46.86 | 46.893 | 0.033 |  |  |  |  | 60 | 38.161 | -21.839
39.5 | 38.879 | -0.621 |  |  |  |  | 35 | 40.295 | 5.295
66.23 | 66.197 | -0.033 |  |  |  |  | 55 | 39.514 | -15.486
92.86 | 88.444 | -4.416 |  |  |  |  | 40 | 39.695 | -0.305
25 | 24.967 | -0.033 |  |  |  |  | 47 | 42.727 | -4.273
23.8 | 26.528 | 2.728 |  |  |  |  | 43 | 42.154 | -0.846
27.93 | 27.962 | 0.032 |  |  |  |  | 54 | 45.162 | -8.838
51.43 | 51.397 | -0.033 |  |  |  |  | 39 | 40.884 | 1.884
25 | 48.662 | 23.662 |  |  |  |  | 58 | 42.172 | -15.828
26.6 | 26.633 | 0.033 |  |  |  |  | 69.89 | 40.79 | -29.1
30.26 | 30.293 | 0.033 |  |  |  |  | 40.5 | 43.769 | 3.269
89.6 | 77.967 | -11.633 |  |  |  |  | 49.1 | 45.341 | -3.759
69.87 | 69.837 | -0.033 |  |  |  |  | 49.1 | 45.341 | -3.759
34.82 | 34.787 | -0.033 |  |  |  |  | 17.5 | 20.405 | 2.905
36 | 35.171 | -0.829 |  |  |  |  | 18 | 27.456 | 9.456
31.7 | 42.322 | 10.622 |  |  |  |  | 23 | 14.035 | -8.965
39 | 39.033 | 0.033 |  |  |  |  | 26 | 17.72 | -8.28
25 | 24.968 | -0.032 |  |  |  |  | 25 | 21.576 | -3.424
27.5 | 27.467 | -0.033 |  |  |  |  | 24.8 | 33.396 | 8.596
33 | 42.484 | 9.484 |  |  |  |  | 22 | 29.378 | 7.378
27 | 31.386 | 4.386 |  |  |  |  | 25.7 | 33.343 | 7.643
44.67 | 44.197 | -0.473 |  |  |  |  | 17 | 33.65 | 16.65
48.18 | 45.04 | -3.14 |  |  |  |  | 25 | 46.781 | 21.781
44.78 | 44.747 | -0.033 |  |  |  |  | 20 | 36.571 | 16.571
43.56 | 43.527 | -0.033 |  |  |  |  | 31.7 | 40.64 | 8.94
13.7 | 20.607 | 6.907 |  |  |  |  | 42.5 | 44.519 | 2.019
36.5 | 38.745 | 2.245 |  |  |  |  | 61 | 32.209 | -28.791
32.43 | 39.186 | 6.756 |  |  |  |  | 85.66 | 38.08 | -47.58
39 | 41.855 | 2.855 |  |  |  |  | 33 | 31.359 | -1.641
17.5 | 23.718 | 6.218 |  |  |  |  | 24 | 41.985 | 17.985
39 | 38.968 | -0.032 |  |  |  |  | 15.5 | 27.442 | 11.942
58.1 | 58.067 | -0.033 |  |  |  |  | 26 | 39.179 | 13.179
47 | 42.903 | -4.097 |  |  |  |  | 25 | 29.772 | 4.772
89.2 | 85.068 | -4.132 |  |  |  |  | 52.25 | 47.871 | -4.379
42.57 | 41.359 | -1.211 |  |  |  |  | 29.67 | 24.847 | -4.823
[7 empty] | 35.06 | 28.45 | -6.61
[7 empty] | 39.37 | 31.563 | -7.807
[7 empty] | 42.62 | 34.433 | -8.187
[7 empty] | 36 | 53.662 | 17.662
[7 empty] | 32 | 43.243 | 11.243
[7 empty] | 19 | 32.203 | 13.203
[7 empty] | 33 | 43.243 | 10.243
[7 empty] | 89.6 | 70.205 | -19.395
[7 empty] | 89.2 | 77.404 | -11.796
[7 empty] | 88.7 | 84.569 | -4.131
[7 empty] | 86.11 | 89.343 | 3.233
[7 empty] | 84.1 | 76.904 | -7.196
[7 empty] | 60 | 62.979 | 2.979
[7 empty] | 50.4 | 42.41 | -7.99
[7 empty] | 60.7 | 70.659 | 9.959
[7 empty] | 41.5 | 52.958 | 11.458
[7 empty] | 44.5 | 48.192 | 3.692
[7 empty] | 66.23 | 52.923 | -13.307
[7 empty] | 58.4 | 58.748 | 0.348
[7 empty] | 51.66 | 50.733 | -0.927
[7 empty] | 41.65 | 41.797 | 0.147
[7 empty] | 34.82 | 35.772 | 0.952
[7 empty] | 34 | 37.87 | 3.87
[7 empty] | 37 | 34.796 | -2.204
[7 empty] | 33.8 | 33.458 | -0.342
[7 empty] | 31 | 31.302 | 0.302
[7 empty] | 29 | 27.89 | -1.11
[7 empty] | 25 | 24.689 | -0.311
[7 empty] | 21.8 | 22.491 | 0.691
[7 empty] | 57.5 | 44.081 | -13.419
[7 empty] | 66.6 | 52.437 | -14.163
[7 empty] | 76.9 | 76.867 | -0.033
[7 empty] | 31 | 31.211 | 0.211
[7 empty] | 36 | 34.375 | -1.625
[7 empty] | 39 | 40.015 | 1.015
[7 empty] | 31.1 | 41.877 | 10.777
[7 empty] | 51.43 | 41.728 | -9.702
[7 empty] | 38 | 44.08 | 6.08
[7 empty] | 53.31 | 56.529 | 3.219
[7 empty] | 52.13 | 50.183 | -1.947
[7 empty] | 44.05 | 46.061 | 2.011
[7 empty] | 36.73 | 35.42 | -1.31
[7 empty] | 27.3 | 30.426 | 3.126
[7 empty] | 24.5 | 29.542 | 5.042
[7 empty] | 23 | 31.481 | 8.481
[7 empty] | 33 | 25.263 | -7.737
[7 empty] | 64.3 | 40.142 | -24.158
[7 empty] | 27.4 | 41.535 | 14.135
[7 empty] | 28.67 | 37.13 | 8.46
[7 empty] | 33.33 | 49.898 | 16.568
[7 empty] | 37.22 | 49.611 | 12.391
[7 empty] | 43.56 | 40.565 | -2.995
[7 empty] | 44.78 | 44.019 | -0.761
[7 empty] | 38.78 | 39.14 | 0.36
[7 empty] | 40.22 | 39.73 | -0.49
[7 empty] | 42.33 | 39.618 | -2.712
[7 empty] | 41.44 | 36.775 | -4.665
[7 empty] | 27.93 | 29.27 | 1.34
[7 empty] | 31.28 | 32.092 | 0.812
[7 empty] | 34.91 | 34.198 | -0.712
[7 empty] | 38.82 | 37.03 | -1.79
[7 empty] | 40.18 | 39.724 | -0.456
[7 empty] | 42.3 | 42.836 | 0.536
[7 empty] | 39.01 | 45.529 | 6.519
[7 empty] | 45.87 | 30.888 | -14.982
[7 empty] | 52.79 | 44.899 | -7.891
[7 empty] | 69.28 | 63.64 | -5.64
[7 empty] | 71.63 | 69.038 | -2.592
[7 empty] | 57.5 | 44.081 | -13.419
[7 empty] | 66.6 | 52.437 | -14.163
[7 empty] | 76.9 | 76.867 | -0.033
Metric | Train | Val | Test
MAE | 3.4472 | 6.2153 | 5.7476
MSE | 39.3679 | 86.5921 | 67.6198
RMSE | 6.2744 | 9.3055 | 8.2231
R2 | 0.8326 | 0.5093 | 0.6997
LMI | 0.6935 | 0.3917 | 0.4813
EAE | 0.0945 | 0.1752 | 0.1583
VAF | 83.3256 | 51.9085 | 70.0143
STD | 6.2616 | 9.2121 | 8.2165

## ExtraTrees
ExtraTrees — Predictions vs Actual (representative fold per regime)
Random KFold (industry-comparable)
Train |  |  |  | Val |  |  | Test
Actual | Predicted | Error |  | Actual | Predicted | Error | Actual | Predicted | Error
14 | 14.488 | 0.488 |  | 24.5 | 28.473 | 3.973 | 27.5 | 37.788 | 10.288
40 | 39.917 | -0.083 |  | 28 | 34.655 | 6.655 | 34.8 | 39.356 | 4.556
22.08 | 23.924 | 1.844 |  | 43.75 | 55.073 | 11.323 | 28.5 | 32.321 | 3.821
31.1 | 35.119 | 4.019 |  | 56 | 45.574 | -10.426 | 61.3 | 60.391 | -0.909
66.23 | 64.1 | -2.13 |  | 27.93 | 32.636 | 4.706 | 65.2 | 63.719 | -1.481
45 | 41.83 | -3.17 |  | 25 | 29.779 | 4.779 | 30 | 30.496 | 0.496
35 | 35.406 | 0.406 |  | 27 | 38.308 | 11.308 | 40 | 39.917 | -0.083
43.5 | 42.658 | -0.842 |  | 31 | 36.687 | 5.687 | 37 | 36.066 | -0.934
28.67 | 33.328 | 4.658 |  | 42.3 | 39.561 | -2.739 | 48 | 52.321 | 4.321
46.4 | 45.325 | -1.075 |  | 43.54 | 41.287 | -2.253 | 39.6 | 36.07 | -3.53
38.4 | 39.981 | 1.581 |  | 56 | 48.364 | -7.636 | 69.87 | 72.011 | 2.141
56.42 | 56.419 | -0.001 |  | 52.79 | 54.899 | 2.109 | 36.5 | 37.755 | 1.255
44.05 | 44.237 | 0.187 |  | 37.5 | 30.64 | -6.86 | 38 | 38.492 | 0.492
39 | 40.617 | 1.617 |  | 48 | 52.321 | 4.321 | 41 | 40.362 | -0.638
32.9 | 32.757 | -0.143 |  | 58.51 | 63.066 | 4.556 | 33.86 | 34.49 | 0.63
33 | 33.538 | 0.538 |  | 39 | 39.141 | 0.141 | 38.88 | 40.48 | 1.6
36 | 39.154 | 3.154 |  | 26.5 | 29.968 | 3.468 | 37.63 | 35.891 | -1.739
75.9 | 75.9 | 0 |  | 66.6 | 52.104 | -14.496 | 43.5 | 41.104 | -2.396
13.7 | 14.488 | 0.788 |  | 26.6 | 34.641 | 8.041 | 46.86 | 44.653 | -2.207
60 | 59.929 | -0.071 |  | 42.62 | 40.841 | -1.779 | 44.67 | 43.058 | -1.612
47 | 46.791 | -0.209 |  | 42.57 | 40.713 | -1.857 | 21 | 27.597 | 6.597
29.67 | 30.548 | 0.878 |  | 45.87 | 36.577 | -9.293 | 18 | 29.48 | 11.48
43.5 | 37.788 | -5.712 |  | 40 | 36.371 | -3.629 | 32 | 28.784 | -3.216
37 | 39.042 | 2.042 |  | 41.3 | 42.278 | 0.978 | 17.5 | 27.788 | 10.288
22 | 25.718 | 3.718 |  | 42.44 | 39.607 | -2.833 | 33.17 | 38.794 | 5.624
47.24 | 44.044 | -3.196 |  | 60 | 41.25 | -18.75 | 32.43 | 36.837 | 4.407
26 | 30.604 | 4.604 |  | 56 | 53.236 | -2.764 | 49 | 44.624 | -4.376
35 | 36.815 | 1.815 |  | 79.6 | 71.073 | -8.527 | 44.87 | 46.756 | 1.886
30.7 | 31.452 | 0.752 |  | 37.5 | 38.257 | 0.757 | 21.6 | 39.558 | 17.958
69.89 | 60.317 | -9.573 |  | 30.7 | 35.629 | 4.929 | 23.2 | 40.128 | 16.928
52.3 | 44.238 | -8.062 |  | 32 | 38.067 | 6.067 | 60.2 | 39.976 | -20.224
31.9 | 37.788 | 5.888 |  | 25 | 25.559 | 0.559 | 54.4 | 43.466 | -10.934
44 | 44.237 | 0.237 |  | 51.43 | 53.888 | 2.458 | 48.18 | 42.862 | -5.318
49 | 42.754 | -6.246 |  | 46.67 | 38.469 | -8.201 | 33.8 | 36.325 | 2.525
33.22 | 35.421 | 2.201 |  | 57.5 | 40.704 | -16.796 | 47 | 40.422 | -6.578
29.62 | 33.551 | 3.931 |  | 89.6 | 54.122 | -35.478 | 27 | 40.047 | 13.047
38 | 38.499 | 0.499 |  | 43.89 | 45.455 | 1.565 | 45 | 47.671 | 2.671
41 | 40.529 | -0.471 |  | 40.21 | 41.605 | 1.395 | 28 | 30.637 | 2.637
29.52 | 30.52 | 1 |  | 42.5 | 40.241 | -2.259 | 44 | 45.968 | 1.968
43 | 41.23 | -1.77 |  | 34 | 33.505 | -0.495 | 31 | 30.367 | -0.633
25 | 24.731 | -0.269 |  | 36 | 27.494 | -8.506 | 38 | 37.593 | -0.407
34.8 | 39.203 | 4.403 |  | 25.2 | 33.85 | 8.65 | 23 | 30.812 | 7.812
82.5 | 80.8 | -1.7 |  | 34.91 | 36.311 | 1.401 | 30.26 | 40.76 | 10.5
31.7 | 33.977 | 2.277 |  | 33.33 | 40.1 | 6.77 | 35.38 | 41.973 | 6.593
38.5 | 38.391 | -0.109 |  | 46.23 | 44.653 | -1.577 | 35.3 | 35.127 | -0.173
29 | 28.856 | -0.144 |  | 57 | 51.309 | -5.691 | 47 | 40.341 | -6.659
75 | 80.8 | 5.8 |  | 32.86 | 34.979 | 2.119 | 40.5 | 44.818 | 4.318
22 | 23.695 | 1.695 |  | 35.2 | 36.414 | 1.214 | 23 | 21.978 | -1.022
45.87 | 45.197 | -0.673 |  | 32.36 | 37.763 | 5.403 | 24.8 | 27.624 | 2.824
27.5 | 27.478 | -0.022 |  | 35 | 38.918 | 3.918 | 25.7 | 31.68 | 5.98
42.5 | 40.879 | -1.621 |  | 45.37 | 43.156 | -2.214 | 61 | 35.259 | -25.741
43 | 42.928 | -0.072 |  | 30.6 | 38.995 | 8.395 | 15.5 | 26.323 | 10.823
30 | 30.107 | 0.107 |  | 30.6 | 30.769 | 0.169 | 36 | 45.474 | 9.474
24.65 | 26.394 | 1.744 |  | 20.15 | 23.938 | 3.788 | 33 | 35.574 | 2.574
49.5 | 44.769 | -4.731 |  | 26.1 | 14.488 | -11.612 | 89.2 | 59.016 | -30.184
50.46 | 47.921 | -2.539 |  | 25 | 31.451 | 6.451 | 88.7 | 67.735 | -20.965
37.4 | 36.297 | -1.103 |  | 52.25 | 38.755 | -13.495 | 86.11 | 74.236 | -11.874
38.1 | 44.238 | 6.138 |  |  |  |  | 34.82 | 42.168 | 7.348
59 | 58.576 | -0.424 |  |  |  |  | 37 | 33.104 | -3.896
37.25 | 39.832 | 2.582 |  |  |  |  | 57.5 | 40.704 | -16.796
39 | 40.415 | 1.415 |  |  |  |  | 76.9 | 76.535 | -0.365
79.83 | 79.83 | 0 |  |  |  |  | 31 | 37.585 | 6.585
21.8 | 23.912 | 2.112 |  |  |  |  | 53.31 | 49.992 | -3.318
32.5 | 35.185 | 2.685 |  |  |  |  | 36.73 | 43.737 | 7.007
41.8 | 41.281 | -0.519 |  |  |  |  | 27.3 | 43.013 | 15.713
40 | 39.819 | -0.181 |  |  |  |  | 23 | 33.156 | 10.156
42 | 41.064 | -0.936 |  |  |  |  | 64.3 | 37.502 | -26.798
43.56 | 42.128 | -1.432 |  |  |  |  | 41.44 | 37.559 | -3.881
39.23 | 38.626 | -0.604 |  |  |  |  | 31.28 | 34.44 | 3.16
41.4 | 39.981 | -1.419 |  |  |  |  | 66.6 | 52.104 | -14.496
40.09 | 38.293 | -1.797
26 | 30.601 | 4.601
33.8 | 32.817 | -0.983
44.78 | 42.825 | -1.955
44.67 | 44.261 | -0.409
34.7 | 33.905 | -0.795
29 | 29.338 | 0.338
35.98 | 39.76 | 3.78
46.16 | 44.646 | -1.514
84.1 | 84.1 | 0
71.2 | 71.2 | 0
47.92 | 44.653 | -3.267
40 | 38.471 | -1.529
38 | 40.039 | 2.039
49.8 | 49.763 | -0.037
61.85 | 61.85 | 0
49.58 | 49.548 | -0.032
40.3 | 41.112 | 0.812
27.4 | 37.524 | 10.124
33 | 32.895 | -0.105
32.73 | 32.8 | 0.07
42.37 | 44.032 | 1.662
48 | 46.312 | -1.688
39.01 | 39.167 | 0.157
35.06 | 34.793 | -0.267
84 | 80.8 | -3.2
54 | 50.808 | -3.192
24 | 31.28 | 7.28
41.93 | 41.423 | -0.507
36.93 | 37.339 | 0.409
45.65 | 44.632 | -1.018
55 | 42.486 | -12.514
40 | 40.168 | 0.168
33 | 39.176 | 6.176
40.73 | 40.89 | 0.16
61 | 57.34 | -3.66
40 | 38.995 | -1.005
39.5 | 40.202 | 0.702
39.21 | 37.485 | -1.725
43.2 | 43.318 | 0.118
37.5 | 38.095 | 0.595
20 | 24.473 | 4.473
38.82 | 38.803 | -0.017
56.8 | 56.8 | 0
26 | 35.761 | 9.761
37.22 | 39.351 | 2.131
59 | 56.106 | -2.894
45 | 43.697 | -1.303
17 | 18.935 | 1.935
18 | 23.191 | 5.191
46.86 | 44.477 | -2.383
45.57 | 44.785 | -0.785
17.5 | 19.025 | 1.525
85.66 | 61.934 | -23.726
38.17 | 40.691 | 2.521
37.5 | 39.043 | 1.543
31 | 30.486 | -0.514
54 | 51.114 | -2.886
40.18 | 39.828 | -0.352
52.13 | 51.716 | -0.414
44.5 | 43.866 | -0.634
43 | 43.038 | 0.038
29.9 | 30.769 | 0.869
27 | 27.478 | 0.478
42.11 | 40.949 | -1.161
40.33 | 39.727 | -0.603
37 | 37.923 | 0.923
47 | 39.203 | -7.797
39 | 39.631 | 0.631
40.29 | 37.472 | -2.818
43 | 44.238 | 1.238
58 | 47.592 | -10.408
35 | 37.185 | 2.185
37.36 | 36.423 | -0.937
65.58 | 65.58 | 0
34.21 | 36.52 | 2.31
46 | 45.812 | -0.188
44 | 43.684 | -0.316
23.4 | 24.928 | 1.528
27 | 29.871 | 2.871
38 | 37.801 | -0.199
58.4 | 56.468 | -1.932
48 | 46.218 | -1.782
20 | 21.906 | 1.906
23.8 | 24.645 | 0.845
62.23 | 62.23 | 0
38.78 | 38.654 | -0.126
29 | 29.795 | 0.795
49.1 | 47.211 | -1.889
47 | 44.544 | -2.456
41.82 | 39.672 | -2.148
46.16 | 44.95 | -1.21
41 | 41.803 | 0.803
60.7 | 60.679 | -0.021
36 | 36.883 | 0.883
92.86 | 92.86 | 0
40.94 | 40.989 | 0.049
27 | 27.478 | 0.478
21 | 22.444 | 1.444
25.73 | 27.314 | 1.584
51.52 | 48.653 | -2.867
60 | 56.398 | -3.602
25 | 26.11 | 1.11
49.1 | 47.211 | -1.889
19 | 23.322 | 4.322
66.23 | 66.215 | -0.015
37.5 | 38.096 | 0.596
69.28 | 69.28 | 0
39.9 | 37.277 | -2.623
38.4 | 39.356 | 0.956
31.39 | 34.53 | 3.14
31.9 | 30.79 | -1.11
42 | 40.212 | -1.788
22.2 | 23.116 | 0.916
40 | 40.685 | 0.685
47.58 | 44.653 | -2.927
30 | 29.981 | -0.019
38.3 | 40.101 | 1.801
44.89 | 43.14 | -1.75
32 | 35.574 | 3.574
36.5 | 36.51 | 0.01
40.5 | 40.925 | 0.425
50.4 | 47.212 | -3.188
42.33 | 39.686 | -2.644
45.02 | 42.299 | -2.721
19.6 | 20.966 | 1.366
41.65 | 42.8 | 1.15
27.7 | 27.879 | 0.179
29 | 29.323 | 0.323
26 | 27.187 | 1.187
41.5 | 40.888 | -0.612
25 | 26.047 | 1.047
58.1 | 58.066 | -0.034
17 | 25.756 | 8.756
39.37 | 37.433 | -1.937
27.4 | 27.513 | 0.113
71.63 | 71.63 | 0
24.8 | 27.665 | 2.865
51.66 | 50.667 | -0.993
24 | 25.101 | 1.101
76.9 | 76.535 | -0.365
19 | 24.124 | 5.124
86.6 | 86.6 | 0
58 | 54.892 | -3.108
42.8 | 41.692 | -1.108
79.5 | 80.8 | 1.3
83 | 80.8 | -2.2
35.73 | 36.44 | 0.71
49.28 | 47.713 | -1.567
44.14 | 41.561 | -2.579
35.6 | 39.203 | 3.603
36 | 37.527 | 1.527
39 | 39.148 | 0.148
40.22 | 39.6 | -0.62
44.47 | 43.309 | -1.161
33 | 34.809 | 1.809
Metric | Train | Val | Test
MAE | 1.9272 | 5.9337 | 6.7409
MSE | 10.2688 | 68.6399 | 91.7204
RMSE | 3.2045 | 8.2849 | 9.5771
R2 | 0.9533 | 0.6361 | 0.6625
LMI | 0.8206 | 0.4398 | 0.4626
EAE | 0.0535 | 0.1456 | 0.1867
VAF | 95.328 | 64.2387 | 66.2555
STD | 3.2045 | 8.2129 | 9.5768
GroupKFold strict (honest)
Train |  |  |  | Val |  |  | Test
Actual | Predicted | Error |  | Actual | Predicted | Error | Actual | Predicted | Error
26.1 | 18.305 | -7.795 |  | 43.75 | 58.277 | 14.527 | 43.5 | 30.445 | -13.055
47 | 39.125 | -7.875 |  | 65.2 | 69.677 | 4.477 | 31.9 | 30.445 | -1.455
52.3 | 44.315 | -7.985 |  | 29 | 31.475 | 2.475 | 27.5 | 30.445 | 2.945
14 | 18.305 | 4.305 |  | 44 | 46.997 | 2.997 | 40.94 | 56.815 | 15.875
35.6 | 39.125 | 3.525 |  | 66.23 | 57.253 | -8.977 | 41.4 | 37.049 | -4.351
43 | 44.315 | 1.315 |  | 92.86 | 59.344 | -33.516 | 38.4 | 37.716 | -0.684
13.7 | 18.305 | 4.605 |  | 86.6 | 61.631 | -24.969 | 38.4 | 37.049 | -1.351
34.8 | 39.125 | 4.325 |  | 35 | 37.49 | 2.49 | 34.8 | 37.716 | 2.916
38.1 | 44.315 | 6.215 |  | 37.5 | 40.791 | 3.291 | 49.8 | 56.287 | 6.487
61.85 | 61.85 | 0 |  | 42.37 | 44.026 | 1.656 | 79.6 | 70.582 | -9.018
82.5 | 80.8 | -1.7 |  | 30 | 31.77 | 1.77 | 32.9 | 34.024 | 1.124
83 | 80.8 | -2.2 |  | 17.5 | 26.611 | 9.111 | 27.7 | 34.161 | 6.461
84 | 80.8 | -3.2 |  | 42.8 | 33.218 | -9.582 | 37 | 37.035 | 0.035
79.5 | 80.8 | 1.3 |  | 37.36 | 38.888 | 1.528 | 65.58 | 66.101 | 0.521
75 | 80.8 | 5.8 |  | 44.87 | 45.58 | 0.71 | 56.8 | 64.683 | 7.883
40 | 35.171 | -4.829 |  | 60.2 | 43.334 | -16.866 | 35 | 36.463 | 1.463
30.6 | 35.171 | 4.571 |  | 46.67 | 41.847 | -4.823 | 40 | 39.974 | -0.026
25.2 | 25.235 | 0.035 |  | 27 | 31.506 | 4.506 | 40.5 | 41.305 | 0.805
27.4 | 27.431 | 0.031 |  | 19 | 35.864 | 16.864 | 33.86 | 38.177 | 4.317
28.5 | 28.543 | 0.043 |  | 28 | 35.575 | 7.575 | 35.2 | 38.844 | 3.644
58.1 | 58.1 | 0 |  | 31 | 39.974 | 8.974 | 38.17 | 42.466 | 4.296
61.3 | 61.3 | 0 |  | 37.4 | 34.63 | -2.77 | 38.88 | 41.005 | 2.125
71.2 | 71.2 | 0 |  | 26.6 | 38.904 | 12.304 | 46.16 | 44.531 | -1.629
30 | 30.486 | 0.486 |  | 29.9 | 35.875 | 5.975 | 36 | 26.705 | -9.295
40 | 39.979 | -0.021 |  | 30.7 | 40.19 | 9.49 | 33.17 | 37.902 | 4.732
48 | 48.281 | 0.281 |  | 30.6 | 35.875 | 5.275 | 45.02 | 38.471 | -6.549
56 | 55.42 | -0.58 |  | 36.5 | 33.45 | -3.05 | 42.44 | 41.421 | -1.019
59 | 58.494 | -0.506 |  | 47 | 44.504 | -2.496 | 47 | 44.653 | -2.347
30 | 30.544 | 0.544 |  | 33 | 31.477 | -1.523 | 33.22 | 44.255 | 11.035
40 | 39.979 | -0.021 |  | 37 | 37.824 | 0.824 | 40.21 | 42.807 | 2.597
48 | 48.281 | 0.281 |  | 39.5 | 42.46 | 2.96 | 24.8 | 29.985 | 5.185
29 | 29.764 | 0.764 |  | 49.1 | 43.344 | -5.756 | 34.7 | 28.037 | -6.663
57 | 56.471 | -0.529 |  | 49.1 | 43.344 | -5.756 | 38.3 | 31.498 | -6.802
56.42 | 56.366 | -0.054 |  | 17.5 | 24.629 | 7.129 | 41.8 | 31.306 | -10.494
49.58 | 49.579 | -0.001 |  | 18 | 33.072 | 15.072 | 22.2 | 27.797 | 5.597
39.6 | 39.502 | -0.098 |  | 29.67 | 30.832 | 1.162 | 31.9 | 25.584 | -6.316
32.73 | 32.934 | 0.204 |  | 39.37 | 37.474 | -1.896 | 37.5 | 28.897 | -8.603
75.9 | 75.9 | 0 |  | 36 | 39.263 | 3.263 | 39.9 | 40.68 | 0.78
69.87 | 69.87 | 0 |  | 89.6 | 45.549 | -44.051 | 40.09 | 41.27 | 1.18
62.23 | 62.23 | 0 |  | 89.2 | 49.235 | -39.965 | 26 | 35.347 | 9.347
79.83 | 79.83 | 0 |  | 88.7 | 50.835 | -37.865 | 43 | 42.926 | -0.074
58.51 | 58.51 | 0 |  | 86.11 | 52.35 | -33.76 | 54 | 49.224 | -4.776
32.5 | 34.297 | 1.797 |  | 84.1 | 52.402 | -31.698 | 27 | 35.892 | 8.892
37 | 39.136 | 2.136 |  | 41.5 | 43.015 | 1.515 | 61 | 42.813 | -18.187
37.5 | 38.541 | 1.041 |  | 58.4 | 54.118 | -4.282 | 28 | 37.175 | 9.175
36 | 37.665 | 1.665 |  | 34 | 36.708 | 2.708 | 23 | 35.086 | 12.086
36.5 | 37.736 | 1.236 |  | 76.9 | 59.143 | -17.757 | 39 | 38.58 | -0.42
37.5 | 39.322 | 1.822 |  | 24.5 | 29.054 | 4.554 | 41.3 | 38.497 | -2.803
38 | 39.278 | 1.278 |  | 23 | 41.107 | 18.107 | 46.4 | 40.549 | -5.851
39 | 40.381 | 1.381 |  | 33 | 39.784 | 6.784 | 32.86 | 35.911 | 3.051
42.5 | 41.383 | -1.117 |  | 45.87 | 30.007 | -15.863 | 58 | 43.499 | -14.501
41 | 41.176 | 0.176 |  | 76.9 | 59.143 | -17.757 | 35.38 | 34.246 | -1.134
39 | 41.855 | 2.855 |  |  |  |  | 35 | 41.094 | 6.094
40 | 41.615 | 1.615 |  |  |  |  | 40.5 | 45.548 | 5.048
40.3 | 41.635 | 1.335 |  |  |  |  | 23 | 24.404 | 1.404
41 | 41.487 | 0.487 |  |  |  |  | 26 | 34.18 | 8.18
40 | 40.696 | 0.696 |  |  |  |  | 15.5 | 25.471 | 9.971
37.63 | 39.027 | 1.397 |  |  |  |  | 26 | 41.562 | 15.562
39.21 | 39.552 | 0.342 |  |  |  |  | 25 | 40.589 | 15.589
42.11 | 41.105 | -1.005 |  |  |  |  | 44.5 | 43.915 | -0.585
43.5 | 42.719 | -0.781 |  |  |  |  | 34.82 | 41.509 | 6.689
40.33 | 41.096 | 0.766 |  |  |  |  | 29 | 27.908 | -1.092
41.82 | 41.432 | -0.388 |  |  |  |  | 39 | 41.184 | 2.184
44.47 | 42.716 | -1.754 |  |  |  |  | 52.13 | 48.358 | -3.772
44.89 | 43.531 | -1.359 |  |  |  |  | 36.73 | 36.519 | -0.211
42.57 | 43.244 | 0.674 |  |  |  |  | 27.93 | 30.016 | 2.086
43.54 | 43.697 | 0.157 |  |  |  |  | 34.91 | 35.522 | 0.612
46.23 | 44.904 | -1.326 |  |  |  |  | 39.01 | 41.541 | 2.531
46.86 | 44.904 | -1.956 |  |  |  |  | 52.79 | 42.105 | -10.685
47.58 | 44.904 | -2.676 |  |  |  |  | 69.28 | 42.77 | -26.51
47.92 | 44.904 | -3.016 |  |  |  |  | 71.63 | 45.04 | -26.59
46.86 | 45.253 | -1.607
40.73 | 42.665 | 1.935
41.93 | 43.429 | 1.499
44.67 | 44.629 | -0.041
45.37 | 44.907 | -0.463
44.67 | 44.679 | 0.009
45.87 | 45.051 | -0.819
45.65 | 44.887 | -0.763
46.16 | 44.899 | -1.261
45.57 | 44.997 | -0.573
43.89 | 44.925 | 1.035
21 | 21.89 | 0.89
27.5 | 26.705 | -0.795
18 | 19.798 | 1.798
32 | 31.163 | -0.837
27 | 26.705 | -0.295
27 | 26.705 | -0.295
25 | 25.458 | 0.458
29.62 | 31.834 | 2.214
31.39 | 33.955 | 2.565
32.43 | 33.227 | 0.797
34.21 | 35.449 | 1.239
35.98 | 38.984 | 3.004
47.24 | 44.298 | -2.942
20 | 21.739 | 1.739
22 | 24.84 | 2.84
41 | 42.146 | 1.146
44 | 44.477 | 0.477
38 | 37.759 | -0.241
38 | 38.187 | 0.187
59 | 56.497 | -2.503
60 | 56.68 | -3.32
40.29 | 39.553 | -0.737
43 | 43.645 | 0.645
44.14 | 43.647 | -0.493
49 | 47.228 | -1.772
56 | 52.114 | -3.886
45 | 43.974 | -1.026
49.28 | 48.437 | -0.843
50.46 | 49.374 | -1.086
51.52 | 50.188 | -1.332
32.36 | 35.629 | 3.269
37.25 | 40.364 | 3.114
17 | 19.571 | 2.571
21.6 | 23.522 | 1.922
23.2 | 24.27 | 1.07
19.6 | 20.128 | 0.528
23.8 | 23.65 | -0.15
54.4 | 49.437 | -4.963
43.2 | 45.218 | 2.018
48.18 | 46.261 | -1.919
49.5 | 46.458 | -3.042
33 | 40.512 | 7.512
49 | 44.511 | -4.489
36 | 39.719 | 3.719
33.8 | 37.781 | 3.981
40 | 40.035 | 0.035
47 | 45.343 | -1.657
25 | 26.573 | 1.573
27 | 29.154 | 2.154
35 | 36.638 | 1.638
45 | 44.746 | -0.254
37.5 | 38.616 | 1.116
44 | 43.208 | -0.792
43.5 | 43.845 | 0.345
56 | 51.891 | -4.109
31 | 32.482 | 1.482
38 | 38.137 | 0.137
48 | 45.461 | -2.539
42 | 41.479 | -0.521
20.15 | 21.675 | 1.525
22.08 | 23.695 | 1.615
24.65 | 25.62 | 0.97
25.73 | 26.808 | 1.078
21 | 21.911 | 0.911
26 | 26.567 | 0.567
30.7 | 31.079 | 0.379
46 | 45.564 | -0.436
24 | 24.999 | 0.999
29 | 29.296 | 0.296
26.5 | 27.344 | 0.844
38.5 | 37.694 | -0.806
23.4 | 24.491 | 1.091
29.52 | 30.722 | 1.202
35.73 | 36.845 | 1.115
36.93 | 37.77 | 0.84
39.23 | 39.502 | 0.272
45 | 42.188 | -2.812
32 | 34.333 | 2.333
30.26 | 31.493 | 1.233
35.3 | 36.221 | 0.921
48 | 46.745 | -1.255
42 | 41.925 | -0.075
60 | 48.244 | -11.756
55 | 47.019 | -7.981
40 | 39.975 | -0.025
47 | 45.436 | -1.564
43 | 42.986 | -0.014
54 | 50.601 | -3.399
39 | 43.717 | 4.717
58 | 48.322 | -9.678
69.89 | 60.58 | -9.31
25 | 25.196 | 0.196
24.8 | 28.502 | 3.702
22 | 23.358 | 1.358
25.7 | 31.068 | 5.368
17 | 17.857 | 0.857
25 | 25.658 | 0.658
20 | 22.979 | 2.979
31.7 | 34.72 | 3.02
42.5 | 42.583 | 0.083
61 | 49.139 | -11.861
85.66 | 69.068 | -16.592
33 | 36.593 | 3.593
24 | 30.431 | 6.431
52.25 | 47.89 | -4.36
35.06 | 35.286 | 0.226
42.62 | 41.513 | -1.107
32 | 34.983 | 2.983
19 | 23.192 | 4.192
33 | 34.983 | 1.983
60 | 59.858 | -0.142
50.4 | 48.069 | -2.331
60.7 | 60.685 | -0.015
66.23 | 64.809 | -1.421
51.66 | 50.417 | -1.243
41.65 | 42.161 | 0.511
37 | 36.415 | -0.585
33.8 | 33.838 | 0.038
31 | 31.165 | 0.165
25 | 25.491 | 0.491
21.8 | 23.07 | 1.27
57.5 | 56.024 | -1.476
66.6 | 66.075 | -0.525
31 | 33.8 | 2.8
36 | 37.276 | 1.276
31.1 | 33.978 | 2.878
51.43 | 51.209 | -0.221
38 | 39.845 | 1.845
53.31 | 52.797 | -0.513
44.05 | 43.86 | -0.19
27.3 | 28.359 | 1.059
64.3 | 49.042 | -15.258
27.4 | 39.507 | 12.107
28.67 | 32.386 | 3.716
33.33 | 37.537 | 4.207
37.22 | 39.319 | 2.099
43.56 | 43.225 | -0.335
44.78 | 44.063 | -0.717
38.78 | 38.984 | 0.204
40.22 | 40.005 | -0.215
42.33 | 40.589 | -1.741
41.44 | 40.158 | -1.282
31.28 | 32.095 | 0.815
38.82 | 38.625 | -0.195
40.18 | 39.688 | -0.492
42.3 | 41.208 | -1.092
57.5 | 56.024 | -1.476
66.6 | 66.075 | -0.525
Metric | Train | Val | Test
MAE | 1.9144 | 10.4818 | 5.8782
MSE | 9.9401 | 233.5603 | 66.8136
RMSE | 3.1528 | 15.2827 | 8.174
R2 | 0.9487 | 0.4884 | 0.5226
LMI | 0.8186 | 0.3804 | 0.304
EAE | 0.0513 | 0.2281 | 0.1599
VAF | 94.8685 | 51.6065 | 52.2654
STD | 3.1528 | 14.8632 | 8.1738
LOOCV (Leave-One-Out — all 353 OOF predictions in Test column)
Train |  |  |  | Val |  |  | Test
Actual | Predicted | Error |  | Actual | Predicted | Error | Actual | Predicted | Error
27 | 28.216 | 1.216 |  | 34.7 | 30.686 | -4.014 | 26.1 | 14.529 | -11.571
42.5 | 43.292 | 0.792 |  | 75 | 82.25 | 7.25 | 43.5 | 30.022 | -13.478
29 | 29.72 | 0.72 |  | 33.8 | 40.205 | 6.405 | 47 | 35.214 | -11.786
69.89 | 59.021 | -10.869 |  | 42.3 | 37.687 | -4.613 | 52.3 | 40.472 | -11.828
38.1 | 44.238 | 6.138 |  | 61 | 40.789 | -20.211 | 14 | 20.534 | 6.534
46.86 | 44.639 | -2.221 |  | 17 | 27.259 | 10.259 | 31.9 | 35.689 | 3.789
26.5 | 29.365 | 2.865 |  | 65.58 | 70.466 | 4.886 | 35.6 | 40.66 | 5.06
45.87 | 44.881 | -0.989 |  | 21.8 | 26.992 | 5.192 | 43 | 44.948 | 1.948
30 | 29.812 | -0.188 |  | 29 | 33.847 | 4.847 | 13.7 | 20.648 | 6.948
37 | 37.049 | 0.049 |  | 24 | 31.057 | 7.057 | 27.5 | 37.862 | 10.362
23 | 24.518 | 1.518 |  | 56 | 40.155 | -15.845 | 34.8 | 41.026 | 6.226
79.6 | 79.6 | 0 |  | 28 | 30.922 | 2.922 | 38.1 | 47.383 | 9.283
41.44 | 39.553 | -1.887 |  | 48 | 48.92 | 0.92 | 61.85 | 45.268 | -16.582
51.66 | 50.841 | -0.819 |  | 40.18 | 37.367 | -2.813 | 43.75 | 52.247 | 8.497
23.2 | 25.86 | 2.66 |  | 42 | 39.107 | -2.893 | 40.94 | 45.527 | 4.587
42.62 | 40.727 | -1.893 |  | 30.7 | 28.714 | -1.986 | 82.5 | 80.375 | -2.125
54 | 50.588 | -3.412 |  | 37.36 | 35.907 | -1.453 | 83 | 80.25 | -2.75
42.33 | 40.986 | -1.344 |  | 21 | 27.7 | 6.7 | 84 | 80 | -4
19 | 22.805 | 3.805 |  | 26 | 39.853 | 13.853 | 79.5 | 81.125 | 1.625
79.5 | 82.25 | 2.75 |  | 17.5 | 22.664 | 5.164 | 75 | 82.25 | 7.25
25.7 | 30.302 | 4.602 |  | 23.4 | 26.472 | 3.072 | 40 | 31.768 | -8.232
41.82 | 40.95 | -0.87 |  | 47 | 46.359 | -0.641 | 41.4 | 38.476 | -2.924
42.37 | 43.907 | 1.537 |  | 21 | 30.437 | 9.437 | 38.4 | 36.191 | -2.209
22 | 23.45 | 1.45 |  | 44 | 41.035 | -2.965 | 30.6 | 39.285 | 8.685
35.06 | 34.854 | -0.206 |  | 37.5 | 39.696 | 2.196 | 38.4 | 40.733 | 2.333
25 | 26.859 | 1.859 |  | 29.9 | 30.006 | 0.106 | 34.8 | 39.268 | 4.468
52.25 | 47.2 | -5.05 |  | 60 | 49.563 | -10.437 | 25.2 | 31.499 | 6.299
43 | 42.32 | -0.68 |  | 40 | 38.655 | -1.345 | 27.4 | 29.28 | 1.88
19.6 | 21.264 | 1.664 |  | 40 | 42.097 | 2.097 | 28.5 | 34.207 | 5.707
31.9 | 31.742 | -0.158 |  | 31 | 31.74 | 0.74 | 49.8 | 53.451 | 3.651
58 | 53.674 | -4.326 |  | 52.79 | 57.048 | 4.258 | 58.1 | 49.087 | -9.013
54 | 50.228 | -3.772 |  | 24.5 | 26.2 | 1.7 | 61.3 | 62.242 | 0.942
27 | 27.7 | 0.7 |  | 35.6 | 40.695 | 5.095 | 65.2 | 68.886 | 3.686
44 | 43.914 | -0.086 |  | 38 | 39.688 | 1.688 | 71.2 | 70.067 | -1.133
32.36 | 35.574 | 3.214 |  | 25 | 28.316 | 3.316 | 79.6 | 71.118 | -8.482
33.17 | 37.949 | 4.779 |  | 44.67 | 44.123 | -0.547 | 32.9 | 27.794 | -5.106
58 | 46.722 | -11.278 |  | 31.1 | 43.795 | 12.695 | 27.7 | 37.635 | 9.935
43.5 | 42.61 | -0.89 |  | 44.87 | 44.606 | -0.264 | 29 | 33.744 | 4.744
46.16 | 44.638 | -1.522 |  | 60 | 70.988 | 10.988 | 30 | 31.282 | 1.282
20 | 22.492 | 2.492 |  | 65.2 | 68.54 | 3.34 | 40 | 40.006 | 0.006
35 | 36.56 | 1.56 |  | 43.5 | 30.016 | -13.484 | 48 | 48.598 | 0.598
27.4 | 27.471 | 0.071 |  | 18 | 30.51 | 12.51 | 56 | 49.734 | -6.266
39.21 | 38.637 | -0.573 |  | 36.73 | 36.585 | -0.145 | 37 | 34.043 | -2.957
52.13 | 51.644 | -0.486 |  | 30 | 31.324 | 1.324 | 44 | 44.569 | 0.569
54.4 | 47.367 | -7.033 |  | 31.28 | 31.516 | 0.236 | 59 | 47.319 | -11.681
20.15 | 21.517 | 1.367 |  | 35.2 | 35.925 | 0.725 | 30 | 30.887 | 0.887
24.8 | 26.964 | 2.164 |  | 44.14 | 42.2 | -1.94 | 40 | 40.061 | 0.061
26 | 30.455 | 4.455 |  | 35.73 | 38.492 | 2.762 | 48 | 48.579 | 0.579
25.2 | 25.478 | 0.278 |  | 60 | 42.079 | -17.921 | 29 | 32.333 | 3.333
85.66 | 63.275 | -22.385 |  | 29.62 | 39.234 | 9.614 | 57 | 47.286 | -9.714
27.5 | 30.016 | 2.516 |  | 24.65 | 25.75 | 1.1 | 66.23 | 59.762 | -6.468
36 | 34.359 | -1.641 |  | 34.21 | 37.403 | 3.193 | 56.42 | 56.934 | 0.514
31 | 31.823 | 0.823 |  | 40.5 | 41.446 | 0.946 | 49.58 | 48.457 | -1.123
36 | 37.951 | 1.951 |  | 32.5 | 35.371 | 2.871 | 39.6 | 35.038 | -4.562
38.3 | 36.908 | -1.392 |  | 35 | 42.821 | 7.821 | 32.73 | 41.005 | 8.275
40.22 | 39.999 | -0.221 |  | 38.82 | 35.553 | -3.267 | 65.58 | 71.654 | 6.074
40 | 40.434 | 0.434 |  | 75.9 | 68.735 | -7.165 | 75.9 | 70.424 | -5.476
51.52 | 49.458 | -2.062 |  | 43.5 | 36.261 | -7.239 | 69.87 | 71.867 | 1.997
33 | 32.542 | -0.458 |  | 37.4 | 28.937 | -8.463 | 62.23 | 71.651 | 9.421
34 | 34.547 | 0.547 |  | 28.67 | 39.502 | 10.832 | 92.86 | 69.509 | -23.351
46.4 | 44.825 | -1.575 |  | 44.47 | 43.009 | -1.461 | 56.8 | 66.359 | 9.559
36 | 36.248 | 0.248 |  | 45.87 | 45.407 | -0.463 | 79.83 | 73.811 | -6.019
37 | 39.156 | 2.156 |  | 38 | 45.462 | 7.462 | 58.51 | 63.568 | 5.058
35 | 40.167 | 5.167 |  | 38 | 37.69 | -0.31 | 86.6 | 77.06 | -9.54
37 | 35.81 | -1.19 |  | 61 | 35.583 | -25.417 | 32.5 | 35.67 | 3.17
59 | 58.268 | -0.732 |  | 47 | 45.952 | -1.048 | 35 | 38.264 | 3.264
24.8 | 26.667 | 1.867 |  | 20 | 39.315 | 19.315 | 37 | 42.885 | 5.885
37.5 | 35.98 | -1.52 |  | 33.86 | 34.987 | 1.127 | 37.5 | 36.983 | -0.517
43 | 44.238 | 1.238 |  | 48 | 42.944 | -5.056 | 35 | 35.833 | 0.833
44.89 | 43.139 | -1.751 |  | 40 | 42.097 | 2.097 | 36 | 38.398 | 2.398
35.3 | 35.673 | 0.373 |  |  |  |  | 36.5 | 38.28 | 1.78
58.51 | 58.51 | 0 |  |  |  |  | 37.5 | 39.465 | 1.965
17 | 22.162 | 5.162 |  |  |  |  | 38 | 38.32 | 0.32
41.93 | 42.23 | 0.3 |  |  |  |  | 37.5 | 39.805 | 2.305
56 | 50.609 | -5.391 |  |  |  |  | 39 | 41.106 | 2.106
22.08 | 22.29 | 0.21 |  |  |  |  | 40 | 40.648 | 0.648
40.5 | 43.92 | 3.42 |  |  |  |  | 40.5 | 41.055 | 0.555
33 | 32.848 | -0.152 |  |  |  |  | 42.5 | 40.163 | -2.337
40.94 | 41.007 | 0.067 |  |  |  |  | 41 | 40.208 | -0.792
46.23 | 44.639 | -1.591 |  |  |  |  | 39 | 43.195 | 4.195
21.6 | 25.477 | 3.877 |  |  |  |  | 40 | 42.289 | 2.289
47.24 | 44.158 | -3.082 |  |  |  |  | 40.3 | 41.183 | 0.883
32 | 30.382 | -1.618 |  |  |  |  | 41 | 40.225 | -0.775
42.8 | 40.682 | -2.118 |  |  |  |  | 40 | 39.409 | -0.591
31 | 30.997 | -0.003 |  |  |  |  | 33.86 | 35.793 | 1.933
37.5 | 38.905 | 1.405 |  |  |  |  | 35.2 | 37.558 | 2.358
36 | 39.547 | 3.547 |  |  |  |  | 38.17 | 38.886 | 0.716
39 | 38.99 | -0.01 |  |  |  |  | 38.88 | 38.257 | -0.623
58.4 | 55.994 | -2.406 |  |  |  |  | 37.63 | 37.261 | -0.369
84.1 | 84.1 | 0 |  |  |  |  | 39.21 | 38.381 | -0.829
30 | 30.482 | 0.482 |  |  |  |  | 42.11 | 39.13 | -2.98
49.8 | 49.815 | 0.015 |  |  |  |  | 43.5 | 41.701 | -1.799
45 | 43.297 | -1.703 |  |  |  |  | 40.33 | 40.606 | 0.276
46 | 45.778 | -0.222 |  |  |  |  | 41.82 | 41.207 | -0.613
32 | 34.595 | 2.595 |  |  |  |  | 44.47 | 42.218 | -2.252
44.5 | 43.343 | -1.157 |  |  |  |  | 44.89 | 42.579 | -2.311
43 | 42.094 | -0.906 |  |  |  |  | 42.57 | 42.254 | -0.316
47.58 | 44.639 | -2.941 |  |  |  |  | 43.54 | 42.88 | -0.66
31.9 | 30.016 | -1.884 |  |  |  |  | 46.23 | 44.159 | -2.071
39.6 | 39.412 | -0.188 |  |  |  |  | 46.86 | 44.137 | -2.723
49.1 | 47.518 | -1.582 |  |  |  |  | 47.58 | 44.11 | -3.47
57 | 56.579 | -0.421 |  |  |  |  | 47.92 | 44.104 | -3.816
48 | 48.92 | 0.92 |  |  |  |  | 46.86 | 44.098 | -2.762
40.33 | 40.775 | 0.445 |  |  |  |  | 40.73 | 42.701 | 1.971
37.5 | 36.214 | -1.286 |  |  |  |  | 41.93 | 43.02 | 1.09
39.01 | 38.503 | -0.507 |  |  |  |  | 44.67 | 43.841 | -0.829
53.31 | 52.904 | -0.406 |  |  |  |  | 45.37 | 43.851 | -1.519
79.83 | 79.83 | 0 |  |  |  |  | 42.37 | 43.342 | 0.972
48 | 44.342 | -3.658 |  |  |  |  | 44.67 | 43.162 | -1.508
49.28 | 48.141 | -1.139 |  |  |  |  | 46.16 | 44.052 | -2.108
66.6 | 66.009 | -0.591 |  |  |  |  | 45.87 | 44.551 | -1.319
66.6 | 66.009 | -0.591 |  |  |  |  | 45.65 | 44.16 | -1.49
36.5 | 35.992 | -0.508 |  |  |  |  | 46.16 | 44.171 | -1.989
43.2 | 45.221 | 2.021 |  |  |  |  | 45.57 | 44.28 | -1.29
40.73 | 41.921 | 1.191 |  |  |  |  | 43.89 | 44.853 | 0.963
27.4 | 39.614 | 12.214 |  |  |  |  | 21 | 26.868 | 5.868
40 | 40.536 | 0.536 |  |  |  |  | 27.5 | 25.876 | -1.624
35.38 | 35.349 | -0.031 |  |  |  |  | 18 | 28.768 | 10.768
56.42 | 56.35 | -0.07 |  |  |  |  | 30 | 30.367 | 0.367
38 | 37.86 | -0.14 |  |  |  |  | 32 | 27.223 | -4.777
44.05 | 44.043 | -0.007 |  |  |  |  | 27 | 26.002 | -0.998
32.86 | 35.047 | 2.187 |  |  |  |  | 17.5 | 27.276 | 9.776
88.7 | 88.698 | -0.002 |  |  |  |  | 36 | 25.898 | -10.102
49 | 43.286 | -5.714 |  |  |  |  | 27 | 25.987 | -1.013
27.7 | 27.826 | 0.126 |  |  |  |  | 25 | 26.435 | 1.435
27 | 27.7 | 0.7 |  |  |  |  | 29.62 | 40.318 | 10.698
28.5 | 28.529 | 0.029 |  |  |  |  | 31.39 | 35.44 | 4.05
50.46 | 48.763 | -1.697 |  |  |  |  | 33.17 | 39.772 | 6.602
36.93 | 37.962 | 1.032 |  |  |  |  | 32.43 | 36.663 | 4.233
82.5 | 82.25 | -0.25 |  |  |  |  | 34.21 | 35.859 | 1.649
38.4 | 39.888 | 1.488 |  |  |  |  | 35.98 | 40.93 | 4.95
29 | 30.313 | 1.313 |  |  |  |  | 42.8 | 36.509 | -6.291
59 | 53.636 | -5.364 |  |  |  |  | 45.02 | 39.993 | -5.027
83 | 82.25 | -0.75 |  |  |  |  | 47.24 | 41.47 | -5.77
42.11 | 41.376 | -0.734 |  |  |  |  | 20 | 30.249 | 10.249
39.23 | 39.204 | -0.026 |  |  |  |  | 22 | 33.31 | 11.31
40.3 | 41.408 | 1.108 |  |  |  |  | 41 | 43.774 | 2.774
39.9 | 38.591 | -1.309 |  |  |  |  | 44 | 44.98 | 0.98
40.29 | 38.618 | -1.672 |  |  |  |  | 38 | 30.699 | -7.301
40 | 35.274 | -4.726 |  |  |  |  | 38 | 40.47 | 2.47
38 | 37.599 | -0.401 |  |  |  |  | 59 | 46.088 | -12.912
31 | 33.873 | 2.873 |  |  |  |  | 60 | 48.738 | -11.262
32.73 | 33.073 | 0.343 |  |  |  |  | 37.36 | 37.568 | 0.208
49.1 | 47.518 | -1.582 |  |  |  |  | 40.29 | 38.319 | -1.971
47.92 | 44.639 | -3.281 |  |  |  |  | 42.44 | 41.059 | -1.381
33 | 40.306 | 7.306 |  |  |  |  | 43 | 42.912 | -0.088
43.54 | 42.355 | -1.185 |  |  |  |  | 44.14 | 42.692 | -1.448
76.9 | 76.886 | -0.014 |  |  |  |  | 49 | 45.272 | -3.728
43 | 42.097 | -0.903 |  |  |  |  | 56 | 46.541 | -9.459
71.2 | 71.2 | 0 |  |  |  |  | 47 | 43.143 | -3.857
34.8 | 40.695 | 5.895 |  |  |  |  | 45 | 39.25 | -5.75
37.63 | 38.054 | 0.424 |  |  |  |  | 44.87 | 44.979 | 0.109
76.9 | 76.886 | -0.014 |  |  |  |  | 49.28 | 45.861 | -3.419
30.7 | 31.969 | 1.269 |  |  |  |  | 50.46 | 46.913 | -3.547
33.8 | 33.935 | 0.135 |  |  |  |  | 51.52 | 47.52 | -4
25.73 | 27.124 | 1.394 |  |  |  |  | 33.22 | 39.835 | 6.615
50.4 | 47.963 | -2.437 |  |  |  |  | 32.36 | 38.123 | 5.763
23 | 23.923 | 0.923 |  |  |  |  | 37.25 | 41.464 | 4.214
25 | 31.634 | 6.634 |  |  |  |  | 40.21 | 43.006 | 2.796
45.02 | 43.219 | -1.801 |  |  |  |  | 24.8 | 35.269 | 10.469
40.21 | 42.242 | 2.032 |  |  |  |  | 34.7 | 31.881 | -2.819
84 | 82.25 | -1.75 |  |  |  |  | 17 | 28.599 | 11.599
15.5 | 18.281 | 2.781 |  |  |  |  | 38.3 | 36.286 | -2.014
45.37 | 44.201 | -1.169 |  |  |  |  | 21.6 | 30.061 | 8.461
60.2 | 49.357 | -10.843 |  |  |  |  | 41.8 | 34.922 | -6.878
55 | 43.113 | -11.887 |  |  |  |  | 23.2 | 33.066 | 9.866
44 | 43.964 | -0.036 |  |  |  |  | 22.2 | 32.443 | 10.243
38.17 | 39.046 | 0.876 |  |  |  |  | 31.9 | 27.661 | -4.239
45 | 45.19 | 0.19 |  |  |  |  | 19.6 | 27.371 | 7.771
41 | 40.759 | -0.241 |  |  |  |  | 37.5 | 31.296 | -6.204
45.65 | 44.613 | -1.037 |  |  |  |  | 23.8 | 26.773 | 2.973
23 | 23.773 | 0.773 |  |  |  |  | 39.9 | 38.891 | -1.009
43.89 | 44.734 | 0.844 |  |  |  |  | 60.2 | 41.584 | -18.616
61.3 | 61.274 | -0.026 |  |  |  |  | 46.67 | 39.53 | -7.14
47 | 46.244 | -0.756 |  |  |  |  | 54.4 | 44.289 | -10.111
28 | 29.728 | 1.728 |  |  |  |  | 43.2 | 48.605 | 5.405
35.98 | 39.857 | 3.877 |  |  |  |  | 40.09 | 41.166 | 1.076
71.63 | 71.616 | -0.014 |  |  |  |  | 48.18 | 44.806 | -3.374
46.67 | 43.185 | -3.485 |  |  |  |  | 49.5 | 44.145 | -5.355
39 | 41.842 | 2.842 |  |  |  |  | 33 | 42.356 | 9.356
47 | 40.695 | -6.305 |  |  |  |  | 49 | 41.356 | -7.644
35 | 36.307 | 1.307 |  |  |  |  | 26 | 36.022 | 10.022
52.3 | 44.238 | -8.062 |  |  |  |  | 36 | 41.104 | 5.104
27.3 | 28.138 | 0.838 |  |  |  |  | 33.8 | 39.322 | 5.522
43.75 | 43.817 | 0.067 |  |  |  |  | 40 | 39.589 | -0.411
49.5 | 45.95 | -3.55 |  |  |  |  | 47 | 46.13 | -0.87
37.22 | 39.896 | 2.676 |  |  |  |  | 43 | 40.99 | -2.01
45.57 | 44.726 | -0.844 |  |  |  |  | 54 | 48.034 | -5.966
61.85 | 61.824 | -0.026 |  |  |  |  | 25 | 27.653 | 2.653
38.78 | 38.902 | 0.122 |  |  |  |  | 27 | 29.724 | 2.724
29.52 | 31.153 | 1.633 |  |  |  |  | 35 | 43.514 | 8.514
22.2 | 23.679 | 1.479 |  |  |  |  | 27 | 27.992 | 0.992
26 | 31.895 | 5.895 |  |  |  |  | 27 | 33.845 | 6.845
49.58 | 49.59 | 0.01 |  |  |  |  | 45 | 39.011 | -5.989
60.7 | 60.71 | 0.01 |  |  |  |  | 19 | 32.695 | 13.695
41 | 42.419 | 1.419 |  |  |  |  | 28 | 31.001 | 3.001
33 | 34.527 | 1.527 |  |  |  |  | 37.5 | 38.284 | 0.784
41.4 | 39.888 | -1.512 |  |  |  |  | 44 | 48.043 | 4.043
38.5 | 37.546 | -0.954 |  |  |  |  | 61 | 41.827 | -19.173
37 | 37.77 | 0.77 |  |  |  |  | 31 | 35.162 | 4.162
32.9 | 32.638 | -0.262 |  |  |  |  | 43.5 | 41.202 | -2.298
41.3 | 40.995 | -0.305 |  |  |  |  | 56 | 43.2 | -12.8
62.23 | 62.23 | 0 |  |  |  |  | 31 | 28.588 | -2.412
33.22 | 35.856 | 2.636 |  |  |  |  | 38 | 36.972 | -1.028
56 | 55.545 | -0.455 |  |  |  |  | 48 | 42.453 | -5.547
34.91 | 34.619 | -0.291 |  |  |  |  | 28 | 31.086 | 3.086
40.09 | 41.226 | 1.136 |  |  |  |  | 42 | 42.184 | 0.184
30.6 | 30.006 | -0.594 |  |  |  |  | 37.4 | 28.327 | -9.073
30.6 | 35.274 | 4.674 |  |  |  |  | 26.6 | 34.304 | 7.704
24 | 30.778 | 6.778 |  |  |  |  | 29.9 | 31.089 | 1.189
57.5 | 54.822 | -2.678 |  |  |  |  | 30.7 | 28.461 | -2.239
22 | 26.015 | 4.015 |  |  |  |  | 23 | 30.506 | 7.506
33.33 | 38.61 | 5.28 |  |  |  |  | 30.6 | 30.612 | 0.012
46.16 | 44.76 | -1.4 |  |  |  |  | 20.15 | 23.005 | 2.855
18 | 22.524 | 4.524 |  |  |  |  | 22.08 | 21.884 | -0.196
26 | 27.943 | 1.943 |  |  |  |  | 24.65 | 25.195 | 0.545
41 | 41.19 | 0.19 |  |  |  |  | 25.73 | 26.593 | 0.863
40 | 41.31 | 1.31 |  |  |  |  | 21 | 26.549 | 5.549
40 | 39.57 | -0.43 |  |  |  |  | 26 | 30.1 | 4.1
86.11 | 86.12 | 0.01 |  |  |  |  | 30.7 | 36.245 | 5.545
32 | 34.264 | 2.264 |  |  |  |  | 39 | 40.643 | 1.643
41.5 | 41.085 | -0.415 |  |  |  |  | 46 | 46.382 | 0.382
14 | 14.143 | 0.143 |  |  |  |  | 24 | 26.165 | 2.165
66.23 | 63.329 | -2.901 |  |  |  |  | 29 | 31.581 | 2.581
69.28 | 69.202 | -0.078 |  |  |  |  | 36.5 | 33.719 | -2.781
42.44 | 40.952 | -1.488 |  |  |  |  | 41.3 | 42.079 | 0.779
57.5 | 54.822 | -2.678 |  |  |  |  | 47 | 46.402 | -0.598
37.5 | 38.17 | 0.67 |  |  |  |  | 26.5 | 30.906 | 4.406
41.8 | 39.165 | -2.635 |  |  |  |  | 33 | 32.768 | -0.232
42.5 | 41.536 | -0.964 |  |  |  |  | 38.5 | 36.973 | -1.527
45 | 43.323 | -1.677 |  |  |  |  | 46.4 | 43.197 | -3.203
37.25 | 40.825 | 3.575 |  |  |  |  | 23.4 | 25.015 | 1.615
49 | 46.713 | -2.287 |  |  |  |  | 29.52 | 32.859 | 3.339
19 | 22.375 | 3.375 |  |  |  |  | 32.86 | 37.977 | 5.117
29.67 | 30.332 | 0.662 |  |  |  |  | 35.73 | 39.35 | 3.62
42 | 40.859 | -1.141 |  |  |  |  | 36.93 | 38.586 | 1.656
34.8 | 37.399 | 2.599 |  |  |  |  | 39.23 | 38.748 | -0.482
64.3 | 47.89 | -16.41 |  |  |  |  | 58 | 41.421 | -16.579
56.8 | 56.787 | -0.013 |  |  |  |  | 45 | 43.741 | -1.259
38.4 | 37.399 | -1.001 |  |  |  |  | 37 | 38.67 | 1.67
27 | 29.261 | 2.261 |  |  |  |  | 32 | 37.861 | 5.861
86.6 | 86.6 | 0 |  |  |  |  | 39.5 | 43.012 | 3.512
41.65 | 41.502 | -0.148 |  |  |  |  | 30.26 | 39.163 | 8.903
38.88 | 38.868 | -0.012 |  |  |  |  | 35.38 | 37.162 | 1.782
31.39 | 35.461 | 4.071 |  |  |  |  | 35.3 | 33.997 | -1.303
39.37 | 38.159 | -1.211 |  |  |  |  | 48 | 44.096 | -3.904
29 | 29.56 | 0.56 |  |  |  |  | 42 | 40.575 | -1.425
46.86 | 44.504 | -2.356 |  |  |  |  | 60 | 42.291 | -17.709
39.5 | 41.286 | 1.786 |  |  |  |  | 35 | 42.182 | 7.182
66.23 | 66.199 | -0.031 |  |  |  |  | 55 | 43.34 | -11.66
92.86 | 92.734 | -0.126 |  |  |  |  | 40 | 39.038 | -0.962
25 | 27.246 | 2.246 |  |  |  |  | 47 | 45.328 | -1.672
23.8 | 24.178 | 0.378 |  |  |  |  | 43 | 40.835 | -2.165
27.93 | 28.871 | 0.941 |  |  |  |  | 54 | 47.722 | -6.278
51.43 | 51.204 | -0.226 |  |  |  |  | 39 | 44.407 | 5.407
25 | 26.607 | 1.607 |  |  |  |  | 58 | 42.787 | -15.213
26.6 | 27.457 | 0.857 |  |  |  |  | 69.89 | 41.99 | -27.9
30.26 | 32.23 | 1.97 |  |  |  |  | 40.5 | 44.854 | 4.354
89.6 | 89.409 | -0.191 |  |  |  |  | 49.1 | 46.481 | -2.619
69.87 | 69.87 | 0 |  |  |  |  | 49.1 | 46.481 | -2.619
34.82 | 37.201 | 2.381 |  |  |  |  | 17.5 | 23.087 | 5.587
36 | 37.287 | 1.287 |  |  |  |  | 18 | 31.615 | 13.615
31.7 | 38.378 | 6.678 |  |  |  |  | 23 | 22.823 | -0.177
39 | 40.278 | 1.278 |  |  |  |  | 26 | 33.006 | 7.006
25 | 24.867 | -0.133 |  |  |  |  | 25 | 21.9 | -3.1
27.5 | 27.7 | 0.2 |  |  |  |  | 24.8 | 29.804 | 5.004
33 | 34.595 | 1.595 |  |  |  |  | 22 | 26.811 | 4.811
27 | 29.16 | 2.16 |  |  |  |  | 25.7 | 34.089 | 8.389
44.67 | 44.312 | -0.358 |  |  |  |  | 17 | 26.963 | 9.963
48.18 | 45.714 | -2.466 |  |  |  |  | 25 | 25.584 | 0.584
44.78 | 43.822 | -0.958 |  |  |  |  | 20 | 37.543 | 17.543
43.56 | 43.307 | -0.253 |  |  |  |  | 31.7 | 35.844 | 4.144
13.7 | 14.143 | 0.443 |  |  |  |  | 42.5 | 41.91 | -0.59
36.5 | 38.135 | 1.635 |  |  |  |  | 61 | 35.628 | -25.372
32.43 | 35.043 | 2.613 |  |  |  |  | 85.66 | 34.13 | -51.53
39 | 41.234 | 2.234 |  |  |  |  | 33 | 40.123 | 7.123
17.5 | 20.34 | 2.84 |  |  |  |  | 24 | 35.199 | 11.199
39 | 39.766 | 0.766 |  |  |  |  | 15.5 | 24.709 | 9.209
58.1 | 57.994 | -0.106 |  |  |  |  | 26 | 39.883 | 13.883
47 | 46.222 | -0.778 |  |  |  |  | 25 | 37.536 | 12.536
89.2 | 89.194 | -0.006 |  |  |  |  | 52.25 | 37.931 | -14.319
42.57 | 42.295 | -0.275 |  |  |  |  | 29.67 | 27.17 | -2.5
[7 empty] | 35.06 | 30.512 | -4.548
[7 empty] | 39.37 | 34.839 | -4.531
[7 empty] | 42.62 | 42.632 | 0.012
[7 empty] | 36 | 44.492 | 8.492
[7 empty] | 32 | 36.29 | 4.29
[7 empty] | 19 | 36.202 | 17.202
[7 empty] | 33 | 35.81 | 2.81
[7 empty] | 89.6 | 66.535 | -23.065
[7 empty] | 89.2 | 87.045 | -2.155
[7 empty] | 88.7 | 87.333 | -1.367
[7 empty] | 86.11 | 86.295 | 0.185
[7 empty] | 84.1 | 84.55 | 0.45
[7 empty] | 60 | 69.442 | 9.442
[7 empty] | 50.4 | 39.398 | -11.002
[7 empty] | 60.7 | 66.881 | 6.181
[7 empty] | 41.5 | 41.1 | -0.4
[7 empty] | 44.5 | 42.732 | -1.768
[7 empty] | 66.23 | 51.633 | -14.597
[7 empty] | 58.4 | 53.797 | -4.603
[7 empty] | 51.66 | 45.95 | -5.71
[7 empty] | 41.65 | 39.464 | -2.186
[7 empty] | 34.82 | 41.914 | 7.094
[7 empty] | 34 | 35.681 | 1.681
[7 empty] | 37 | 32.64 | -4.36
[7 empty] | 33.8 | 32.385 | -1.415
[7 empty] | 31 | 30.748 | -0.252
[7 empty] | 29 | 28.469 | -0.531
[7 empty] | 25 | 26.276 | 1.276
[7 empty] | 21.8 | 27.47 | 5.67
[7 empty] | 57.5 | 53.826 | -3.674
[7 empty] | 66.6 | 65.167 | -1.433
[7 empty] | 76.9 | 76.795 | -0.105
[7 empty] | 31 | 38.035 | 7.035
[7 empty] | 36 | 37.534 | 1.534
[7 empty] | 39 | 42.032 | 3.032
[7 empty] | 31.1 | 41.05 | 9.95
[7 empty] | 51.43 | 49.636 | -1.794
[7 empty] | 38 | 42.936 | 4.936
[7 empty] | 53.31 | 50.224 | -3.086
[7 empty] | 52.13 | 47.431 | -4.699
[7 empty] | 44.05 | 44.631 | 0.581
[7 empty] | 36.73 | 36.503 | -0.227
[7 empty] | 27.3 | 38.716 | 11.416
[7 empty] | 24.5 | 26.359 | 1.859
[7 empty] | 23 | 33.905 | 10.905
[7 empty] | 33 | 26.173 | -6.827
[7 empty] | 64.3 | 39.168 | -25.132
[7 empty] | 27.4 | 42.947 | 15.547
[7 empty] | 28.67 | 38.95 | 10.28
[7 empty] | 33.33 | 41.278 | 7.948
[7 empty] | 37.22 | 41.505 | 4.285
[7 empty] | 43.56 | 42.607 | -0.953
[7 empty] | 44.78 | 42.959 | -1.821
[7 empty] | 38.78 | 37.571 | -1.209
[7 empty] | 40.22 | 37.669 | -2.551
[7 empty] | 42.33 | 38.729 | -3.601
[7 empty] | 41.44 | 37.793 | -3.647
[7 empty] | 27.93 | 30.333 | 2.403
[7 empty] | 31.28 | 32.842 | 1.562
[7 empty] | 34.91 | 35.212 | 0.302
[7 empty] | 38.82 | 36.324 | -2.496
[7 empty] | 40.18 | 39.406 | -0.774
[7 empty] | 42.3 | 39.018 | -3.282
[7 empty] | 39.01 | 43.386 | 4.376
[7 empty] | 45.87 | 37.023 | -8.847
[7 empty] | 52.79 | 59.835 | 7.045
[7 empty] | 69.28 | 64.316 | -4.964
[7 empty] | 71.63 | 68.543 | -3.087
[7 empty] | 57.5 | 53.848 | -3.652
[7 empty] | 66.6 | 65.184 | -1.416
[7 empty] | 76.9 | 76.795 | -0.105
Metric | Train | Val | Test
MAE | 1.8999 | 5.4789 | 4.9855
MSE | 10.1395 | 59.3978 | 52.8054
RMSE | 3.1843 | 7.707 | 7.2667
R2 | 0.9569 | 0.6634 | 0.7655
LMI | 0.8311 | 0.4638 | 0.5501
EAE | 0.0515 | 0.1606 | 0.1379
VAF | 95.6879 | 66.7117 | 76.5464
STD | 3.1843 | 7.6643 | 7.2667

## HistGradientBoosting
HistGradientBoosting — Predictions vs Actual (representative fold per regime)
Random KFold (industry-comparable)
Train |  |  |  | Val |  |  | Test
Actual | Predicted | Error |  | Actual | Predicted | Error | Actual | Predicted | Error
23 | 25.883 | 2.883 |  | 62.23 | 76.015 | 13.785 | 14 | 26.835 | 12.835
43.54 | 43.996 | 0.456 |  | 56 | 60.746 | 4.746 | 83 | 81.178 | -1.822
38.4 | 39.691 | 1.291 |  | 60 | 76.023 | 16.023 | 79.5 | 81.193 | 1.693
25 | 28.021 | 3.021 |  | 52.79 | 63.542 | 10.752 | 27.4 | 39.419 | 12.019
33.33 | 34.408 | 1.078 |  | 41 | 40.78 | -0.22 | 49.8 | 57.968 | 8.168
35.06 | 33.645 | -1.415 |  | 38 | 37.723 | -0.277 | 32.9 | 24.374 | -8.526
25 | 27.601 | 2.601 |  | 44.47 | 42.3 | -2.17 | 59 | 51.352 | -7.648
25 | 23.468 | -1.532 |  | 31.9 | 36.224 | 4.324 | 79.83 | 74.185 | -5.645
40.21 | 41.376 | 1.166 |  | 47 | 43.053 | -3.947 | 37.5 | 37.031 | -0.469
21 | 22.755 | 1.755 |  | 44.87 | 45.408 | 0.538 | 37.5 | 38.386 | 0.886
25.2 | 30.655 | 5.455 |  | 40.09 | 47.989 | 7.899 | 37.5 | 35.636 | -1.864
92.86 | 91.208 | -1.652 |  | 46.4 | 35.965 | -10.435 | 40 | 36.893 | -3.107
27.5 | 27.224 | -0.276 |  | 60.2 | 40.304 | -19.896 | 39 | 49.736 | 10.736
41.8 | 42.214 | 0.414 |  | 33 | 26.172 | -6.828 | 40 | 41.998 | 1.998
18 | 19.225 | 1.225 |  | 37 | 42.042 | 5.042 | 41.82 | 40.924 | -0.896
56.8 | 61.868 | 5.068 |  | 30 | 38.912 | 8.912 | 42.57 | 43.354 | 0.784
18 | 21.071 | 3.071 |  | 27 | 28.306 | 1.306 | 46.16 | 50.094 | 3.934
36 | 28.306 | -7.694 |  | 33.86 | 37.061 | 3.201 | 45.87 | 50.03 | 4.16
53.31 | 51.227 | -2.083 |  | 27.3 | 44.85 | 17.55 | 45.65 | 46.241 | 0.591
47 | 47.398 | 0.398 |  | 42.3 | 41.657 | -0.643 | 30 | 29.236 | -0.764
45.57 | 46.327 | 0.757 |  | 44.67 | 44.327 | -0.343 | 34.21 | 30.534 | -3.676
29.67 | 28.088 | -1.582 |  | 41.4 | 35.344 | -6.056 | 44 | 48.154 | 4.154
40 | 39.253 | -0.747 |  | 23.2 | 43.93 | 20.73 | 38 | 32.657 | -5.343
65.2 | 57.968 | -7.232 |  | 36.73 | 46.417 | 9.687 | 38 | 32.237 | -5.763
47.58 | 46.241 | -1.339 |  | 21 | 28.306 | 7.306 | 47 | 54.163 | 7.163
27 | 28.306 | 1.306 |  | 47.24 | 41.108 | -6.132 | 49.28 | 45.236 | -4.044
69.28 | 66.773 | -2.507 |  | 84.1 | 88.314 | 4.214 | 51.52 | 45.906 | -5.614
30.7 | 29.654 | -1.046 |  | 45.37 | 46.711 | 1.341 | 37.25 | 40.082 | 2.832
31 | 29.593 | -1.407 |  | 40 | 32.892 | -7.108 | 24.8 | 32.573 | 7.773
42.11 | 40.168 | -1.942 |  | 38.88 | 42.503 | 3.623 | 34.7 | 33.815 | -0.885
24.8 | 27.149 | 2.349 |  | 56.42 | 54.723 | -1.697 | 17 | 36.698 | 19.698
40 | 39.64 | -0.36 |  | 66.6 | 68.457 | 1.857 | 22.2 | 37.573 | 15.373
82.5 | 83.331 | 0.831 |  | 35.38 | 38.11 | 2.73 | 19.6 | 41.454 | 21.854
36.5 | 34.929 | -1.571 |  | 31.9 | 37.862 | 5.962 | 23.8 | 41.454 | 17.654
38.82 | 37.574 | -1.246 |  | 55 | 40.646 | -14.354 | 43 | 39.951 | -3.049
37.63 | 36.915 | -0.715 |  | 25.7 | 25.664 | -0.036 | 19 | 29.581 | 10.581
38.17 | 40.179 | 2.009 |  | 40.94 | 54.85 | 13.91 | 28 | 29.819 | 1.819
29.9 | 32.035 | 2.135 |  | 39.6 | 33.117 | -6.483 | 30.6 | 32.035 | 1.435
46.16 | 46.241 | 0.081 |  | 61.3 | 65.872 | 4.572 | 20.15 | 22.476 | 2.326
42.37 | 43.707 | 1.337 |  | 29 | 39.9 | 10.9 | 24.65 | 24.429 | -0.221
33 | 31.727 | -1.273 |  | 41.44 | 32.883 | -8.557 | 26 | 31.996 | 5.996
26 | 26.601 | 0.601 |  | 56 | 47.396 | -8.604 | 30.7 | 35.348 | 4.648
43.5 | 42.492 | -1.008 |  | 34 | 32.246 | -1.754 | 39 | 35.436 | -3.564
40 | 39.971 | -0.029 |  | 39.9 | 31.121 | -8.779 | 46 | 47.958 | 1.958
85.66 | 73.686 | -11.974 |  | 45.02 | 39.051 | -5.969 | 41.3 | 35.009 | -6.291
39.37 | 40.503 | 1.133 |  | 54 | 49.938 | -4.062 | 38.5 | 35.08 | -3.42
49.58 | 49.804 | 0.224 |  | 75.9 | 72.342 | -3.558 | 29.52 | 31.635 | 2.115
40.33 | 40.282 | -0.048 |  | 79.6 | 51.902 | -27.698 | 32.86 | 39.107 | 6.247
89.2 | 88.314 | -0.886 |  | 31.39 | 31.225 | -0.165 | 36.93 | 36.908 | -0.022
25.73 | 27.458 | 1.728 |  | 30 | 40.412 | 10.412 | 58 | 36.147 | -21.853
40 | 39.473 | -0.527 |  | 20 | 26.123 | 6.123 | 45 | 34.942 | -10.058
43.89 | 46.327 | 2.437 |  | 59 | 47.883 | -11.117 | 37 | 33.225 | -3.775
22.08 | 20.25 | -1.83 |  | 29.62 | 35.256 | 5.636 | 32 | 39.869 | 7.869
28 | 29.794 | 1.794 |  | 21.6 | 41.141 | 19.541 | 48 | 45.731 | -2.269
60 | 53.297 | -6.703 |  | 36 | 35.216 | -0.784 | 42 | 39.038 | -2.962
58.1 | 62.883 | 4.783 |  | 60.7 | 45.758 | -14.942 | 39 | 46.866 | 7.866
43.5 | 41.405 | -2.095 |  |  |  |  | 17.5 | 18.051 | 0.551
41 | 40.046 | -0.954 |  |  |  |  | 20 | 52.472 | 32.472
35 | 35.992 | 0.992 |  |  |  |  | 31.7 | 38.799 | 7.099
32.5 | 33.562 | 1.062 |  |  |  |  | 42.5 | 49.151 | 6.651
37.22 | 38.88 | 1.66 |  |  |  |  | 52.25 | 51.012 | -1.238
23 | 21.115 | -1.885 |  |  |  |  | 19 | 31.947 | 12.947
48.18 | 49.556 | 1.376 |  |  |  |  | 41.5 | 41.014 | -0.486
38.3 | 38.152 | -0.148 |  |  |  |  | 29 | 20.603 | -8.397
26.5 | 26.02 | -0.48 |  |  |  |  | 51.43 | 40.207 | -11.223
46.67 | 46.956 | 0.286 |  |  |  |  | 27.4 | 42.603 | 15.203
33.8 | 32.155 | -1.645 |  |  |  |  | 28.67 | 47.136 | 18.466
32.43 | 33.076 | 0.646 |  |  |  |  | 38.78 | 40.839 | 2.059
27 | 28.454 | 1.454 |  |  |  |  | 27.93 | 32.578 | 4.648
39 | 39.056 | 0.056 |  |  |  |  | 71.63 | 64.305 | -7.325
25 | 27.651 | 2.651 |  |  |  |  | 57.5 | 52.077 | -5.423
43.2 | 47.025 | 3.825
71.2 | 62.883 | -8.317
86.11 | 88.314 | 2.204
48 | 48.852 | 0.852
49.5 | 46.534 | -2.966
88.7 | 88.314 | -0.386
43.56 | 42.977 | -0.583
30.26 | 29.978 | -0.282
36 | 34.926 | -1.074
13.7 | 17.937 | 4.237
52.13 | 51.456 | -0.674
39.23 | 40.539 | 1.309
43.75 | 51.819 | 8.069
57.5 | 52.077 | -5.423
23 | 24.544 | 1.544
40.73 | 41.383 | 0.653
61.85 | 59.113 | -2.737
49 | 47.547 | -1.453
39 | 38.506 | -0.494
44.14 | 42.709 | -1.431
40.22 | 40.42 | 0.2
26.1 | 31.419 | 5.319
39.5 | 39.819 | 0.319
50.46 | 47.234 | -3.226
42 | 44.492 | 2.492
46.86 | 48.565 | 1.705
26.6 | 29.654 | 3.054
44.5 | 44.956 | 0.456
60 | 54.688 | -5.312
61 | 53.616 | -7.384
76.9 | 74.929 | -1.971
33.17 | 34.799 | 1.629
25 | 30.255 | 5.255
35.6 | 37.872 | 2.272
33 | 33.019 | 0.019
27 | 29.233 | 2.233
45.87 | 43.727 | -2.143
36.5 | 34.637 | -1.863
38.4 | 34.013 | -4.387
31 | 35.721 | 4.721
17 | 18.182 | 1.182
61 | 45.624 | -15.376
40.5 | 45.037 | 4.537
46.23 | 46.241 | 0.011
41 | 41.349 | 0.349
31.1 | 32.646 | 1.546
22 | 23.21 | 1.21
54 | 50.385 | -3.615
66.23 | 65.65 | -0.58
49.1 | 49.292 | 0.192
27.7 | 25.936 | -1.764
47.92 | 46.241 | -1.679
36 | 38.699 | 2.699
37 | 32.925 | -4.075
35 | 36.91 | 1.91
65.58 | 63.931 | -1.649
35 | 35.802 | 0.802
35.73 | 36.688 | 0.958
39.21 | 37.339 | -1.871
40.3 | 43.836 | 3.536
27.5 | 28.306 | 0.806
22 | 25.703 | 3.703
39.01 | 40.862 | 1.852
42.62 | 44.002 | 1.382
58 | 51.57 | -6.43
29 | 31.284 | 2.284
15.5 | 18.86 | 3.36
35.2 | 37.484 | 2.284
44 | 43.201 | -0.799
44 | 46.396 | 2.396
37 | 38.369 | 1.369
49 | 48.54 | -0.46
49.1 | 49.292 | 0.192
47 | 47.728 | 0.728
31.28 | 31.271 | -0.009
40.5 | 41.746 | 1.246
69.89 | 61.995 | -7.895
34.91 | 34.91 | 0
48 | 46.482 | -1.518
50.4 | 49.261 | -1.139
35.98 | 34.988 | -0.992
29 | 34.422 | 5.422
38 | 36.91 | -1.09
24 | 23.264 | -0.736
58.4 | 61.19 | 2.79
33 | 36.191 | 3.191
32.73 | 33.09 | 0.36
24 | 29.665 | 5.665
17.5 | 20.33 | 2.83
33.8 | 34.488 | 0.688
42.33 | 46.007 | 3.677
42.44 | 41.501 | -0.939
43.5 | 42.763 | -0.737
24.5 | 25.742 | 1.242
27 | 28.38 | 1.38
38 | 40.964 | 2.964
40.18 | 41.181 | 1.001
46.86 | 46.241 | -0.619
41.93 | 42.025 | 0.095
37.5 | 37.862 | 0.362
31 | 33.906 | 2.906
45 | 41.796 | -3.204
26 | 25.016 | -0.984
66.23 | 66.264 | 0.034
64.3 | 59.543 | -4.757
69.87 | 67.339 | -2.531
38.1 | 38.722 | 0.622
58.51 | 56.903 | -1.607
54.4 | 50.047 | -4.353
75 | 78.429 | 3.429
25 | 24.552 | -0.448
52.3 | 49.989 | -2.311
89.6 | 87.548 | -2.052
43 | 44.573 | 1.573
43 | 46.722 | 3.722
36 | 36.179 | 0.179
23.4 | 24.167 | 0.767
40 | 40.071 | 0.071
45 | 43.523 | -1.477
42.5 | 40.092 | -2.408
32 | 30.132 | -1.868
76.9 | 74.929 | -1.971
33.22 | 34.15 | 0.93
57 | 53.606 | -3.394
44.78 | 43.397 | -1.383
51.66 | 50.206 | -1.454
37.5 | 37.967 | 0.467
40.29 | 37.779 | -2.511
34.82 | 34.493 | -0.327
28.5 | 30.048 | 1.548
41.65 | 41.586 | -0.064
37.4 | 32.035 | -5.365
34.8 | 28.955 | -5.845
84 | 81.623 | -2.377
35 | 39.285 | 4.285
66.6 | 68.457 | 1.857
44.67 | 45.588 | 0.918
86.6 | 85.402 | -1.198
35.3 | 32.808 | -2.492
37.36 | 38.293 | 0.933
47 | 47.508 | 0.508
26 | 36.077 | 10.077
33 | 35.802 | 2.802
43 | 40.398 | -2.602
44.05 | 46.417 | 2.367
32.36 | 33.718 | 1.358
34.8 | 36.22 | 1.42
21.8 | 22.978 | 1.178
42.8 | 39.821 | -2.979
44.89 | 44.624 | -0.266
48 | 48.753 | 0.753
32 | 33.019 | 1.019
30.6 | 31.585 | 0.985
31 | 34.351 | 3.351
56 | 53.933 | -2.067
Metric | Train | Val | Test
MAE | 2.108 | 7.2364 | 6.4071
MSE | 8.8447 | 89.193 | 79.1005
RMSE | 2.974 | 9.4442 | 8.8938
R2 | 0.9619 | 0.5752 | 0.6099
LMI | 0.8107 | 0.3702 | 0.3853
EAE | 0.0557 | 0.1855 | 0.2219
VAF | 96.1902 | 57.7621 | 63.479
STD | 2.974 | 9.4171 | 8.605
GroupKFold strict (honest)
Train |  |  |  | Val |  |  | Test
Actual | Predicted | Error |  | Actual | Predicted | Error | Actual | Predicted | Error
47 | 49.888 | 2.888 |  | 43.5 | 50.264 | 6.764 | 26.1 | 51.977 | 25.877
52.3 | 48.771 | -3.529 |  | 31.9 | 39.208 | 7.308 | 14 | 40.291 | 26.291
35.6 | 37.576 | 1.976 |  | 27.5 | 34.409 | 6.909 | 13.7 | 35.484 | 21.784
43 | 44.577 | 1.577 |  | 82.5 | 63.18 | -19.32 | 25.2 | 34.409 | 9.209
34.8 | 32.776 | -2.024 |  | 83 | 61.433 | -21.567 | 61.3 | 77.111 | 15.811
38.1 | 39.076 | 0.976 |  | 84 | 61.433 | -22.567 | 30 | 30.892 | 0.892
61.85 | 59.424 | -2.426 |  | 79.5 | 61.52 | -17.98 | 48 | 45.56 | -2.44
43.75 | 46.907 | 3.157 |  | 75 | 56.461 | -18.539 | 59 | 50.14 | -8.86
40.94 | 41.536 | 0.596 |  | 32.9 | 12.898 | -20.002 | 57 | 48.927 | -8.073
40 | 38.156 | -1.844 |  | 27.7 | 7.655 | -20.045 | 66.23 | 61.547 | -4.683
41.4 | 41 | -0.4 |  | 48 | 45.555 | -2.445 | 49.58 | 56.3 | 6.72
38.4 | 40.559 | 2.159 |  | 86.6 | 63.737 | -22.863 | 69.87 | 69.371 | -0.499
30.6 | 31.813 | 1.213 |  | 37 | 35.999 | -1.001 | 58.51 | 58.144 | -0.366
38.4 | 35.397 | -3.003 |  | 36 | 34.467 | -1.533 | 37.5 | 38.309 | 0.809
34.8 | 34.998 | 0.198 |  | 40.33 | 38.56 | -1.77 | 36.5 | 35.757 | -0.743
27.4 | 26.185 | -1.215 |  | 41.82 | 40.966 | -0.854 | 38 | 40.181 | 2.181
28.5 | 31.912 | 3.412 |  | 44.47 | 43.091 | -1.379 | 40.3 | 41.31 | 1.01
49.8 | 58.708 | 8.908 |  | 44.89 | 45.296 | 0.406 | 37.63 | 30.842 | -6.788
58.1 | 63.146 | 5.046 |  | 46.16 | 46.56 | 0.4 | 39.21 | 33.137 | -6.073
65.2 | 58.708 | -6.492 |  | 30 | 28.464 | -1.536 | 42.11 | 35.198 | -6.912
71.2 | 63.146 | -8.054 |  | 29.62 | 30.882 | 1.262 | 43.5 | 40.403 | -3.097
79.6 | 75.428 | -4.172 |  | 32.43 | 37.02 | 4.59 | 42.37 | 45.344 | 2.974
29 | 29.996 | 0.996 |  | 35.98 | 44.652 | 8.672 | 45.65 | 46.56 | 0.91
40 | 38.566 | -1.434 |  | 45.02 | 41.339 | -3.681 | 27.5 | 26.848 | -0.652
56 | 54.945 | -1.055 |  | 47.24 | 49.273 | 2.033 | 32 | 28.329 | -3.671
37 | 36.122 | -0.878 |  | 56 | 44.07 | -11.93 | 27 | 26.848 | -0.152
44 | 42.55 | -1.45 |  | 49.28 | 38.44 | -10.84 | 27 | 26.848 | -0.152
30 | 31.567 | 1.567 |  | 40.21 | 42.519 | 2.309 | 25 | 30.748 | 5.748
40 | 38.879 | -1.121 |  | 60.2 | 40.516 | -19.684 | 34.21 | 37.02 | 2.81
29 | 31.208 | 2.208 |  | 54.4 | 46.79 | -7.61 | 20 | 36.847 | 16.847
56.42 | 56.996 | 0.576 |  | 33 | 39.667 | 6.667 | 22 | 41.219 | 19.219
39.6 | 36.724 | -2.876 |  | 49 | 37.298 | -11.702 | 41 | 41.486 | 0.486
32.73 | 36.387 | 3.657 |  | 35 | 45.921 | 10.921 | 44 | 41.486 | -2.514
65.58 | 63.787 | -1.793 |  | 48 | 44.296 | -3.704 | 38 | 38.508 | 0.508
75.9 | 76.15 | 0.25 |  | 28 | 31.109 | 3.109 | 38 | 42.88 | 4.88
62.23 | 65.07 | 2.84 |  | 30.7 | 29.669 | -1.031 | 59 | 43.147 | -15.853
92.86 | 90.244 | -2.616 |  | 25.73 | 29.338 | 3.608 | 60 | 43.147 | -16.853
56.8 | 59.615 | 2.815 |  | 36.5 | 32.608 | -3.892 | 37.36 | 34.418 | -2.942
79.83 | 77.942 | -1.888 |  | 39.23 | 40.122 | 0.892 | 44.14 | 42.631 | -1.509
32.5 | 32.89 | 0.39 |  | 42 | 37.941 | -4.059 | 44.87 | 38.059 | -6.811
35 | 33.892 | -1.108 |  | 55 | 42.838 | -12.162 | 46.67 | 35.919 | -10.751
35 | 38.226 | 3.226 |  | 39 | 42.555 | 3.555 | 49.5 | 44.727 | -4.773
37.5 | 37.864 | 0.364 |  | 58 | 44.307 | -13.693 | 33.8 | 36.267 | 2.467
37.5 | 38.696 | 1.196 |  | 17 | 28.158 | 11.158 | 40 | 34.948 | -5.052
39 | 37.634 | -1.366 |  | 25 | 27.871 | 2.871 | 27 | 28.273 | 1.273
40 | 38.053 | -1.947 |  | 31.7 | 40.641 | 8.941 | 19 | 30.017 | 11.017
40.5 | 40.16 | -0.34 |  | 42.5 | 39.8 | -2.7 | 31 | 29.716 | -1.284
42.5 | 41.348 | -1.152 |  | 85.66 | 31.986 | -53.674 | 37.4 | 28.496 | -8.904
41 | 38.963 | -2.037 |  | 51.66 | 37.531 | -14.129 | 21 | 42.025 | 21.025
39 | 41.763 | 2.763 |  | 76.9 | 49.063 | -27.837 | 24 | 42.886 | 18.886
40 | 42.312 | 2.312 |  | 36 | 36.939 | 0.939 | 26.5 | 47.369 | 20.869
41 | 41.389 | 0.389 |  | 39 | 39.512 | 0.512 | 23.4 | 23.635 | 0.235
40 | 38.485 | -1.515 |  | 31.1 | 33.871 | 2.771 | 29.52 | 25.158 | -4.362
33.86 | 31.408 | -2.452 |  | 51.43 | 38.2 | -13.23 | 32 | 40.343 | 8.343
35.2 | 33.703 | -1.497 |  | 64.3 | 37.014 | -27.286 | 48 | 47.941 | -0.059
38.17 | 35.764 | -2.406 |  | 27.4 | 37.418 | 10.018 | 40 | 34.437 | -5.563
38.88 | 40.403 | 1.523 |  | 28.67 | 35.627 | 6.957 | 43 | 37.821 | -5.179
42.57 | 42.47 | -0.1 |  | 39.01 | 46.34 | 7.33 | 25 | 22 | -3
43.54 | 44.311 | 0.771 |  | 76.9 | 49.063 | -27.837 | 24.8 | 27.569 | 2.769
46.23 | 46.56 | 0.33 |  |  |  |  | 61 | 30.785 | -30.215
46.86 | 46.56 | -0.3 |  |  |  |  | 29.67 | 27.632 | -2.038
47.58 | 46.56 | -1.02 |  |  |  |  | 35.06 | 27.487 | -7.573
47.92 | 46.56 | -1.36 |  |  |  |  | 50.4 | 48.575 | -1.825
46.86 | 47.825 | 0.965 |  |  |  |  | 58.4 | 54.811 | -3.589
40.73 | 40.153 | -0.577 |  |  |  |  | 37 | 32.763 | -4.237
41.93 | 42.054 | 0.124 |  |  |  |  | 21.8 | 34.358 | 12.558
44.67 | 43.809 | -0.861 |  |  |  |  | 66.6 | 54.458 | -12.142
45.37 | 44.189 | -1.181 |  |  |  |  | 38 | 39.622 | 1.622
44.67 | 45.094 | 0.424 |  |  |  |  | 43.56 | 41.988 | -1.572
46.16 | 47.306 | 1.146 |  |  |  |  | 40.18 | 46.702 | 6.522
45.87 | 43.8 | -2.07 |  |  |  |  | 66.6 | 54.458 | -12.142
45.57 | 46.825 | 1.255
43.89 | 48.03 | 4.14
21 | 26.848 | 5.848
18 | 19.836 | 1.836
17.5 | 20.131 | 2.631
36 | 26.848 | -9.152
31.39 | 30.882 | -0.508
33.17 | 36.179 | 3.009
42.8 | 41.339 | -1.461
40.29 | 33.852 | -6.438
42.44 | 41.681 | -0.759
43 | 44.975 | 1.975
49 | 46.731 | -2.269
47 | 43.627 | -3.373
45 | 41.788 | -3.212
50.46 | 52.128 | 1.668
51.52 | 45.226 | -6.294
33.22 | 31.157 | -2.063
32.36 | 32.211 | -0.149
37.25 | 40.106 | 2.856
24.8 | 30.933 | 6.133
34.7 | 33.205 | -1.495
17 | 20.703 | 3.703
38.3 | 34.895 | -3.405
21.6 | 21.356 | -0.244
41.8 | 40.328 | -1.472
23.2 | 27.021 | 3.821
22.2 | 26.378 | 4.178
31.9 | 31.302 | -0.598
19.6 | 19.19 | -0.41
37.5 | 36.154 | -1.346
23.8 | 22.85 | -0.95
39.9 | 38.829 | -1.071
43.2 | 44.502 | 1.302
40.09 | 36.882 | -3.208
48.18 | 47.015 | -1.165
26 | 24.829 | -1.171
36 | 37.875 | 1.875
47 | 49.417 | 2.417
43 | 38.333 | -4.667
54 | 52.444 | -1.556
25 | 27.247 | 2.247
27 | 30.889 | 3.889
27 | 30.595 | 3.595
45 | 46.743 | 1.743
28 | 31.109 | 3.109
37.5 | 39.448 | 1.948
44 | 47.984 | 3.984
61 | 52.107 | -8.893
31 | 32.649 | 1.649
43.5 | 45.623 | 2.123
56 | 51.166 | -4.834
38 | 36.447 | -1.553
42 | 44.228 | 2.228
26.6 | 29.669 | 3.069
29.9 | 28.496 | -1.404
23 | 24.795 | 1.795
30.6 | 28.496 | -2.104
20.15 | 21.199 | 1.049
22.08 | 20.632 | -1.448
24.65 | 23.668 | -0.982
26 | 28.607 | 2.607
30.7 | 31.64 | 0.94
39 | 37.703 | -1.297
46 | 46.03 | 0.03
29 | 29.468 | 0.468
41.3 | 39.053 | -2.247
47 | 47.38 | 0.38
33 | 32.952 | -0.048
38.5 | 37.832 | -0.668
46.4 | 45.877 | -0.523
32.86 | 33.121 | 0.261
35.73 | 36.886 | 1.156
36.93 | 38.314 | 1.384
58 | 50.429 | -7.571
45 | 45.561 | 0.561
37 | 41.829 | 4.829
39.5 | 39.128 | -0.372
30.26 | 31.817 | 1.557
35.38 | 35.189 | -0.191
35.3 | 33.932 | -1.368
60 | 49.174 | -10.826
35 | 39.667 | 4.667
47 | 49.414 | 2.414
54 | 52.44 | -1.56
69.89 | 58.85 | -11.04
40.5 | 42.998 | 2.498
49.1 | 48.871 | -0.229
49.1 | 48.871 | -0.229
17.5 | 17.679 | 0.179
18 | 24.292 | 6.292
23 | 19.64 | -3.36
26 | 27.201 | 1.201
22 | 20.697 | -1.303
25.7 | 27.557 | 1.857
20 | 22.651 | 2.651
33 | 33.788 | 0.788
24 | 27.071 | 3.071
15.5 | 16.166 | 0.666
26 | 32.615 | 6.615
25 | 26.505 | 1.505
52.25 | 52.051 | -0.199
39.37 | 38.517 | -0.853
42.62 | 41.518 | -1.102
36 | 36.699 | 0.699
32 | 32.702 | 0.702
19 | 21.27 | 2.27
33 | 32.702 | -0.298
89.6 | 86.459 | -3.141
89.2 | 86.412 | -2.788
88.7 | 87.524 | -1.176
86.11 | 87.524 | 1.414
84.1 | 87.524 | 3.424
60 | 60.365 | 0.365
60.7 | 60.025 | -0.675
41.5 | 42.403 | 0.903
44.5 | 46.537 | 2.037
66.23 | 63.529 | -2.701
41.65 | 40.317 | -1.333
34.82 | 34.817 | -0.003
34 | 34.008 | 0.008
33.8 | 32.872 | -0.928
31 | 32.558 | 1.558
29 | 30.184 | 1.184
25 | 28.939 | 3.939
57.5 | 54.606 | -2.894
31 | 34.941 | 3.941
53.31 | 49.953 | -3.357
52.13 | 50.719 | -1.411
44.05 | 43.686 | -0.364
36.73 | 35.889 | -0.841
27.3 | 33.924 | 6.624
24.5 | 24.42 | -0.08
23 | 24.818 | 1.818
33 | 28.853 | -4.147
33.33 | 35.439 | 2.109
37.22 | 37.513 | 0.293
44.78 | 42.996 | -1.784
38.78 | 38.339 | -0.441
40.22 | 42.543 | 2.323
42.33 | 42.784 | 0.454
41.44 | 40.73 | -0.71
27.93 | 27.968 | 0.038
31.28 | 30.326 | -0.954
34.91 | 34.699 | -0.211
38.82 | 39.386 | 0.566
42.3 | 43.75 | 1.45
45.87 | 43.205 | -2.665
52.79 | 60.475 | 7.685
69.28 | 66.898 | -2.382
71.63 | 67.613 | -4.017
57.5 | 54.606 | -2.894
Metric | Train | Val | Test
MAE | 2.138 | 9.576 | 6.9924
MSE | 8.4422 | 186.9453 | 100.7949
RMSE | 2.9055 | 13.6728 | 10.0397
R2 | 0.9595 | 0.4012 | 0.445
LMI | 0.7943 | 0.3106 | 0.3486
EAE | 0.0572 | 0.1948 | 0.236
VAF | 95.9455 | 49.7271 | 44.7595
STD | 2.9055 | 12.5276 | 10.0163
LOOCV (Leave-One-Out — all 353 OOF predictions in Test column)
Train |  |  |  | Val |  |  | Test
Actual | Predicted | Error |  | Actual | Predicted | Error | Actual | Predicted | Error
27 | 27.981 | 0.981 |  | 34.7 | 31.233 | -3.467 | 26.1 | 35.442 | 9.342
42.5 | 41.193 | -1.307 |  | 75 | 81.325 | 6.325 | 43.5 | 40.508 | -2.992
29 | 31.548 | 2.548 |  | 33.8 | 36.781 | 2.981 | 47 | 45.63 | -1.37
69.89 | 61.098 | -8.792 |  | 42.3 | 38.655 | -3.645 | 52.3 | 48.028 | -4.272
38.1 | 39.585 | 1.485 |  | 61 | 40.236 | -20.764 | 14 | 28.548 | 14.548
46.86 | 46.247 | -0.613 |  | 17 | 25.248 | 8.248 | 31.9 | 31.358 | -0.542
26.5 | 29.728 | 3.228 |  | 65.58 | 65.167 | -0.413 | 35.6 | 34.492 | -1.108
45.87 | 43.669 | -2.201 |  | 21.8 | 28.49 | 6.69 | 43 | 42.924 | -0.076
30 | 29.583 | -0.417 |  | 29 | 30.71 | 1.71 | 13.7 | 22.507 | 8.807
37 | 37.32 | 0.32 |  | 24 | 26.902 | 2.902 | 27.5 | 26.622 | -0.878
23 | 27.865 | 4.865 |  | 56 | 43.323 | -12.677 | 34.8 | 29.49 | -5.31
79.6 | 71.294 | -8.306 |  | 28 | 28.489 | 0.489 | 38.1 | 39.863 | 1.763
41.44 | 41.715 | 0.275 |  | 48 | 52.584 | 4.584 | 61.85 | 53.52 | -8.33
51.66 | 50.618 | -1.042 |  | 40.18 | 41.717 | 1.537 | 43.75 | 56.995 | 13.245
23.2 | 27.89 | 4.69 |  | 42 | 39.735 | -2.265 | 40.94 | 47.586 | 6.646
42.62 | 42.809 | 0.189 |  | 30.7 | 29.135 | -1.565 | 82.5 | 83.019 | 0.519
54 | 53.335 | -0.665 |  | 37.36 | 36.794 | -0.566 | 83 | 81.346 | -1.654
42.33 | 42.016 | -0.314 |  | 21 | 27.69 | 6.69 | 84 | 78.855 | -5.145
19 | 22.307 | 3.307 |  | 26 | 41.571 | 15.571 | 79.5 | 81.898 | 2.398
79.5 | 81.903 | 2.403 |  | 17.5 | 25.776 | 8.276 | 75 | 80.214 | 5.214
25.7 | 27.321 | 1.621 |  | 23.4 | 25.978 | 2.578 | 40 | 32.928 | -7.072
41.82 | 40.969 | -0.851 |  | 47 | 47.702 | 0.702 | 41.4 | 38.052 | -3.348
42.37 | 43.152 | 0.782 |  | 21 | 26.787 | 5.787 | 38.4 | 42.401 | 4.001
22 | 23.784 | 1.784 |  | 44 | 40.425 | -3.575 | 30.6 | 36.456 | 5.856
35.06 | 33.758 | -1.302 |  | 37.5 | 38.857 | 1.357 | 38.4 | 32.149 | -6.251
25 | 28.127 | 3.127 |  | 29.9 | 27.532 | -2.368 | 34.8 | 32.06 | -2.74
52.25 | 53.153 | 0.903 |  | 60 | 52.048 | -7.952 | 25.2 | 33.049 | 7.849
43 | 43.837 | 0.837 |  | 40 | 36.396 | -3.604 | 27.4 | 30.614 | 3.214
19.6 | 18.149 | -1.451 |  | 40 | 38.488 | -1.512 | 28.5 | 41.844 | 13.344
31.9 | 31.046 | -0.854 |  | 31 | 36.229 | 5.229 | 49.8 | 38.788 | -11.012
58 | 49.948 | -8.052 |  | 52.79 | 67.849 | 15.059 | 58.1 | 49.355 | -8.745
54 | 53.903 | -0.097 |  | 24.5 | 30.935 | 6.435 | 61.3 | 71.334 | 10.034
27 | 27.69 | 0.69 |  | 35.6 | 35.199 | -0.401 | 65.2 | 65.684 | 0.484
44 | 44.381 | 0.381 |  | 38 | 38.847 | 0.847 | 71.2 | 68.52 | -2.68
32.36 | 31.168 | -1.192 |  | 25 | 31.035 | 6.035 | 79.6 | 65.486 | -14.114
33.17 | 34.589 | 1.419 |  | 44.67 | 43.134 | -1.536 | 32.9 | 23.403 | -9.497
58 | 53.537 | -4.463 |  | 31.1 | 39.103 | 8.003 | 27.7 | 24.32 | -3.38
43.5 | 40.68 | -2.82 |  | 44.87 | 50.147 | 5.277 | 29 | 31.178 | 2.178
46.16 | 46.247 | 0.087 |  | 60 | 74.203 | 14.203 | 30 | 31.49 | 1.49
20 | 24.291 | 4.291 |  | 65.2 | 63.53 | -1.67 | 40 | 37.634 | -2.366
35 | 34.784 | -0.216 |  | 43.5 | 45.888 | 2.388 | 48 | 52.539 | 4.539
27.4 | 28.855 | 1.455 |  | 18 | 24.433 | 6.433 | 56 | 51.076 | -4.924
39.21 | 36.407 | -2.803 |  | 36.73 | 34.285 | -2.445 | 37 | 36.425 | -0.575
52.13 | 51.663 | -0.467 |  | 30 | 31.887 | 1.887 | 44 | 42.954 | -1.046
54.4 | 49.817 | -4.583 |  | 31.28 | 30.716 | -0.564 | 59 | 59.209 | 0.209
20.15 | 20.423 | 0.273 |  | 35.2 | 36.252 | 1.052 | 30 | 32.814 | 2.814
24.8 | 25.987 | 1.187 |  | 44.14 | 42.065 | -2.075 | 40 | 38.197 | -1.803
26 | 25.072 | -0.928 |  | 35.73 | 38.662 | 2.932 | 48 | 51.612 | 3.612
25.2 | 25.194 | -0.006 |  | 60 | 44.26 | -15.74 | 29 | 30.613 | 1.613
85.66 | 75.305 | -10.355 |  | 29.62 | 31.999 | 2.379 | 57 | 49.238 | -7.762
27.5 | 25.512 | -1.988 |  | 24.65 | 22.677 | -1.973 | 66.23 | 62.979 | -3.251
36 | 27.69 | -8.31 |  | 34.21 | 33.446 | -0.764 | 56.42 | 66.752 | 10.332
31 | 31.711 | 0.711 |  | 40.5 | 42.128 | 1.628 | 49.58 | 53.945 | 4.365
36 | 33.851 | -2.149 |  | 32.5 | 33.072 | 0.572 | 39.6 | 32.468 | -7.132
38.3 | 38.47 | 0.17 |  | 35 | 43.704 | 8.704 | 32.73 | 40.815 | 8.085
40.22 | 39.687 | -0.533 |  | 38.82 | 42.997 | 4.177 | 65.58 | 61.73 | -3.85
40 | 39.534 | -0.466 |  | 75.9 | 71.672 | -4.228 | 75.9 | 71.058 | -4.842
51.52 | 51.073 | -0.447 |  | 43.5 | 38.824 | -4.676 | 69.87 | 71.769 | 1.899
33 | 30.115 | -2.885 |  | 37.4 | 27.532 | -9.868 | 62.23 | 81.609 | 19.379
34 | 35.423 | 1.423 |  | 28.67 | 40.668 | 11.998 | 92.86 | 76.273 | -16.587
46.4 | 45.338 | -1.062 |  | 44.47 | 43.429 | -1.041 | 56.8 | 69.587 | 12.787
36 | 36.489 | 0.489 |  | 45.87 | 44.816 | -1.054 | 79.83 | 74.338 | -5.492
37 | 37.941 | 0.941 |  | 38 | 51.578 | 13.578 | 58.51 | 61.685 | 3.175
35 | 35.322 | 0.322 |  | 38 | 37.92 | -0.08 | 86.6 | 70.233 | -16.367
37 | 34.283 | -2.717 |  | 61 | 35.129 | -25.871 | 32.5 | 31.338 | -1.162
59 | 56.208 | -2.792 |  | 47 | 53.075 | 6.075 | 35 | 34.809 | -0.191
24.8 | 22.512 | -2.288 |  | 20 | 43.369 | 23.369 | 37 | 37.522 | 0.522
37.5 | 34.703 | -2.797 |  | 33.86 | 34.413 | 0.553 | 37.5 | 37.819 | 0.319
43 | 43.603 | 0.603 |  | 48 | 47.466 | -0.534 | 35 | 39.361 | 4.361
44.89 | 45.539 | 0.649 |  | 40 | 38.089 | -1.911 | 36 | 32.649 | -3.351
35.3 | 33.047 | -2.253 |  |  |  |  | 36.5 | 34.976 | -1.524
58.51 | 57.739 | -0.771 |  |  |  |  | 37.5 | 37.695 | 0.195
17 | 19.896 | 2.896 |  |  |  |  | 38 | 37.109 | -0.891
41.93 | 41.748 | -0.182 |  |  |  |  | 37.5 | 34.086 | -3.414
56 | 57.651 | 1.651 |  |  |  |  | 39 | 38.59 | -0.41
22.08 | 19.354 | -2.726 |  |  |  |  | 40 | 39.277 | -0.723
40.5 | 44.404 | 3.904 |  |  |  |  | 40.5 | 40.849 | 0.349
33 | 32.101 | -0.899 |  |  |  |  | 42.5 | 40.201 | -2.299
40.94 | 42.942 | 2.002 |  |  |  |  | 41 | 39.785 | -1.215
46.23 | 46.247 | 0.017 |  |  |  |  | 39 | 46.078 | 7.078
21.6 | 24.625 | 3.025 |  |  |  |  | 40 | 42.678 | 2.678
47.24 | 46.14 | -1.1 |  |  |  |  | 40.3 | 42.188 | 1.888
32 | 32.302 | 0.302 |  |  |  |  | 41 | 39.767 | -1.233
42.8 | 42.807 | 0.007 |  |  |  |  | 40 | 40.024 | 0.024
31 | 30.35 | -0.65 |  |  |  |  | 33.86 | 34.624 | 0.764
37.5 | 36.31 | -1.19 |  |  |  |  | 35.2 | 37.088 | 1.888
36 | 36.402 | 0.402 |  |  |  |  | 38.17 | 40.914 | 2.744
39 | 39.424 | 0.424 |  |  |  |  | 38.88 | 39.893 | 1.013
58.4 | 59.312 | 0.912 |  |  |  |  | 37.63 | 33.357 | -4.273
84.1 | 87.319 | 3.219 |  |  |  |  | 39.21 | 36.443 | -2.767
30 | 30.834 | 0.834 |  |  |  |  | 42.11 | 38.661 | -3.449
49.8 | 49.551 | -0.249 |  |  |  |  | 43.5 | 37.874 | -5.626
45 | 45.766 | 0.766 |  |  |  |  | 40.33 | 37.97 | -2.36
46 | 47.459 | 1.459 |  |  |  |  | 41.82 | 40.915 | -0.905
32 | 33.241 | 1.241 |  |  |  |  | 44.47 | 42.771 | -1.699
44.5 | 45.544 | 1.044 |  |  |  |  | 44.89 | 44.405 | -0.485
43 | 41.931 | -1.069 |  |  |  |  | 42.57 | 43.882 | 1.312
47.58 | 46.247 | -1.333 |  |  |  |  | 43.54 | 43.807 | 0.267
31.9 | 29.722 | -2.178 |  |  |  |  | 46.23 | 46.272 | 0.042
39.6 | 36.832 | -2.768 |  |  |  |  | 46.86 | 46.269 | -0.591
49.1 | 49.065 | -0.035 |  |  |  |  | 47.58 | 45.978 | -1.602
57 | 53.493 | -3.507 |  |  |  |  | 47.92 | 46.135 | -1.785
48 | 51.694 | 3.694 |  |  |  |  | 46.86 | 48.541 | 1.681
40.33 | 37.756 | -2.574 |  |  |  |  | 40.73 | 41.767 | 1.037
37.5 | 33.404 | -4.096 |  |  |  |  | 41.93 | 42.618 | 0.688
39.01 | 39.087 | 0.077 |  |  |  |  | 44.67 | 44.836 | 0.166
53.31 | 51.335 | -1.975 |  |  |  |  | 45.37 | 47.088 | 1.718
79.83 | 80.038 | 0.208 |  |  |  |  | 42.37 | 42.834 | 0.464
48 | 45.291 | -2.709 |  |  |  |  | 44.67 | 45.729 | 1.059
49.28 | 50.525 | 1.245 |  |  |  |  | 46.16 | 45.085 | -1.075
66.6 | 68.323 | 1.723 |  |  |  |  | 45.87 | 48.078 | 2.208
66.6 | 68.323 | 1.723 |  |  |  |  | 45.65 | 46.177 | 0.527
36.5 | 34.136 | -2.364 |  |  |  |  | 46.16 | 46.204 | 0.044
43.2 | 47.366 | 4.166 |  |  |  |  | 45.57 | 49.152 | 3.582
40.73 | 43.04 | 2.31 |  |  |  |  | 43.89 | 52.518 | 8.628
27.4 | 33.458 | 6.058 |  |  |  |  | 21 | 27.324 | 6.324
40 | 40.286 | 0.286 |  |  |  |  | 27.5 | 26.266 | -1.234
35.38 | 35.524 | 0.144 |  |  |  |  | 18 | 24.885 | 6.885
56.42 | 57.277 | 0.857 |  |  |  |  | 30 | 30.804 | 0.804
38 | 38.495 | 0.495 |  |  |  |  | 32 | 28.813 | -3.187
44.05 | 43.415 | -0.635 |  |  |  |  | 27 | 26.151 | -0.849
32.86 | 34.417 | 1.557 |  |  |  |  | 17.5 | 29.439 | 11.939
88.7 | 88.322 | -0.378 |  |  |  |  | 36 | 24.326 | -11.674
49 | 47.713 | -1.287 |  |  |  |  | 27 | 26.151 | -0.849
27.7 | 28.305 | 0.605 |  |  |  |  | 25 | 31.102 | 6.102
27 | 27.69 | 0.69 |  |  |  |  | 29.62 | 33.817 | 4.197
28.5 | 30.243 | 1.743 |  |  |  |  | 31.39 | 27.541 | -3.849
50.46 | 49.432 | -1.028 |  |  |  |  | 33.17 | 35.245 | 2.075
36.93 | 36.911 | -0.019 |  |  |  |  | 32.43 | 33.992 | 1.562
82.5 | 82.865 | 0.365 |  |  |  |  | 34.21 | 29.748 | -4.462
38.4 | 34.553 | -3.847 |  |  |  |  | 35.98 | 40.305 | 4.325
29 | 28.023 | -0.977 |  |  |  |  | 42.8 | 41.763 | -1.037
59 | 51.864 | -7.136 |  |  |  |  | 45.02 | 39.396 | -5.624
83 | 82.865 | -0.135 |  |  |  |  | 47.24 | 45.64 | -1.6
42.11 | 39.974 | -2.136 |  |  |  |  | 20 | 25.465 | 5.465
39.23 | 39.095 | -0.135 |  |  |  |  | 22 | 32.177 | 10.177
40.3 | 41.27 | 0.97 |  |  |  |  | 41 | 43.317 | 2.317
39.9 | 41.587 | 1.687 |  |  |  |  | 44 | 42.224 | -1.776
40.29 | 36.949 | -3.341 |  |  |  |  | 38 | 33.65 | -4.35
40 | 36.112 | -3.888 |  |  |  |  | 38 | 39.671 | 1.671
38 | 35.274 | -2.726 |  |  |  |  | 59 | 50.214 | -8.786
31 | 33.658 | 2.658 |  |  |  |  | 60 | 52.854 | -7.146
32.73 | 35.193 | 2.463 |  |  |  |  | 37.36 | 36.122 | -1.238
49.1 | 49.065 | -0.035 |  |  |  |  | 40.29 | 36.273 | -4.017
47.92 | 46.247 | -1.673 |  |  |  |  | 42.44 | 40.473 | -1.967
33 | 36.635 | 3.635 |  |  |  |  | 43 | 44.185 | 1.185
43.54 | 43.295 | -0.245 |  |  |  |  | 44.14 | 42.011 | -2.129
76.9 | 76.203 | -0.697 |  |  |  |  | 49 | 53.434 | 4.434
43 | 39.868 | -3.132 |  |  |  |  | 56 | 55.559 | -0.441
71.2 | 70.047 | -1.153 |  |  |  |  | 47 | 50.442 | 3.442
34.8 | 30.989 | -3.811 |  |  |  |  | 45 | 44.389 | -0.611
37.63 | 34.314 | -3.316 |  |  |  |  | 44.87 | 53.782 | 8.912
76.9 | 76.203 | -0.697 |  |  |  |  | 49.28 | 49.693 | 0.413
30.7 | 33.763 | 3.063 |  |  |  |  | 50.46 | 43.575 | -6.885
33.8 | 35.695 | 1.895 |  |  |  |  | 51.52 | 45.571 | -5.949
25.73 | 24.628 | -1.102 |  |  |  |  | 33.22 | 35.133 | 1.913
50.4 | 49.239 | -1.161 |  |  |  |  | 32.36 | 31.361 | -0.999
23 | 22.387 | -0.613 |  |  |  |  | 37.25 | 38.417 | 1.167
25 | 26.857 | 1.857 |  |  |  |  | 40.21 | 42.42 | 2.21
45.02 | 43.062 | -1.958 |  |  |  |  | 24.8 | 36.048 | 11.248
40.21 | 39.682 | -0.528 |  |  |  |  | 34.7 | 30.264 | -4.436
84 | 81.903 | -2.097 |  |  |  |  | 17 | 23.492 | 6.492
15.5 | 20.624 | 5.124 |  |  |  |  | 38.3 | 36.356 | -1.944
45.37 | 46.181 | 0.811 |  |  |  |  | 21.6 | 26.385 | 4.785
60.2 | 53.886 | -6.314 |  |  |  |  | 41.8 | 38.255 | -3.545
55 | 49.602 | -5.398 |  |  |  |  | 23.2 | 31.285 | 8.085
44 | 41.277 | -2.723 |  |  |  |  | 22.2 | 32.187 | 9.987
38.17 | 39.439 | 1.269 |  |  |  |  | 31.9 | 29.458 | -2.442
45 | 45.446 | 0.446 |  |  |  |  | 19.6 | 19.395 | -0.205
41 | 40.611 | -0.389 |  |  |  |  | 37.5 | 28.963 | -8.537
45.65 | 46.247 | 0.597 |  |  |  |  | 23.8 | 20.935 | -2.865
23 | 24.8 | 1.8 |  |  |  |  | 39.9 | 39.184 | -0.716
43.89 | 49.028 | 5.138 |  |  |  |  | 60.2 | 42.748 | -17.452
61.3 | 68.794 | 7.494 |  |  |  |  | 46.67 | 38.809 | -7.861
47 | 49.11 | 2.11 |  |  |  |  | 54.4 | 47.27 | -7.13
28 | 28.19 | 0.19 |  |  |  |  | 43.2 | 49.736 | 6.536
35.98 | 36.583 | 0.603 |  |  |  |  | 40.09 | 42.238 | 2.148
71.63 | 70.596 | -1.034 |  |  |  |  | 48.18 | 49.263 | 1.083
46.67 | 44.644 | -2.026 |  |  |  |  | 49.5 | 45.11 | -4.39
39 | 43.604 | 4.604 |  |  |  |  | 33 | 38.065 | 5.065
47 | 48.276 | 1.276 |  |  |  |  | 49 | 42.016 | -6.984
35 | 35.36 | 0.36 |  |  |  |  | 26 | 29.451 | 3.451
52.3 | 51.764 | -0.536 |  |  |  |  | 36 | 40.288 | 4.288
27.3 | 31.441 | 4.141 |  |  |  |  | 33.8 | 39.473 | 5.673
43.75 | 45.212 | 1.462 |  |  |  |  | 40 | 37.86 | -2.14
49.5 | 46.422 | -3.078 |  |  |  |  | 47 | 49.397 | 2.397
37.22 | 38.851 | 1.631 |  |  |  |  | 43 | 42.249 | -0.751
45.57 | 46.14 | 0.57 |  |  |  |  | 54 | 52.784 | -1.216
61.85 | 59.917 | -1.933 |  |  |  |  | 25 | 28.307 | 3.307
38.78 | 38.944 | 0.164 |  |  |  |  | 27 | 28.2 | 1.2
29.52 | 29.191 | -0.329 |  |  |  |  | 35 | 43.092 | 8.092
22.2 | 25.506 | 3.306 |  |  |  |  | 27 | 31.311 | 4.311
26 | 26.427 | 0.427 |  |  |  |  | 27 | 32.529 | 5.529
49.58 | 49.473 | -0.107 |  |  |  |  | 45 | 39.945 | -5.055
60.7 | 60.202 | -0.498 |  |  |  |  | 19 | 29.907 | 10.907
41 | 41.093 | 0.093 |  |  |  |  | 28 | 27.143 | -0.857
33 | 35.454 | 2.454 |  |  |  |  | 37.5 | 35.562 | -1.938
41.4 | 41.586 | 0.186 |  |  |  |  | 44 | 50.355 | 6.355
38.5 | 39.158 | 0.658 |  |  |  |  | 61 | 39.984 | -21.016
37 | 37.331 | 0.331 |  |  |  |  | 31 | 38.211 | 7.211
32.9 | 30.597 | -2.303 |  |  |  |  | 43.5 | 42.716 | -0.784
41.3 | 39.798 | -1.502 |  |  |  |  | 56 | 47.214 | -8.786
62.23 | 65.284 | 3.054 |  |  |  |  | 31 | 28.26 | -2.74
33.22 | 33.447 | 0.227 |  |  |  |  | 38 | 36.538 | -1.462
56 | 53.784 | -2.216 |  |  |  |  | 48 | 46.243 | -1.757
34.91 | 34.595 | -0.315 |  |  |  |  | 28 | 27.184 | -0.816
40.09 | 43.832 | 3.742 |  |  |  |  | 42 | 46.428 | 4.428
30.6 | 27.532 | -3.068 |  |  |  |  | 37.4 | 25.772 | -11.628
30.6 | 33.389 | 2.789 |  |  |  |  | 26.6 | 33.481 | 6.881
24 | 26.459 | 2.459 |  |  |  |  | 29.9 | 31.581 | 1.681
57.5 | 55.797 | -1.703 |  |  |  |  | 30.7 | 31.667 | 0.967
22 | 27.724 | 5.724 |  |  |  |  | 23 | 32.777 | 9.777
33.33 | 36.198 | 2.868 |  |  |  |  | 30.6 | 31.806 | 1.206
46.16 | 44.746 | -1.414 |  |  |  |  | 20.15 | 23.445 | 3.295
18 | 24.054 | 6.054 |  |  |  |  | 22.08 | 18.44 | -3.64
26 | 27.65 | 1.65 |  |  |  |  | 24.65 | 24.756 | 0.106
41 | 40.055 | -0.945 |  |  |  |  | 25.73 | 28.764 | 3.034
40 | 41.681 | 1.681 |  |  |  |  | 21 | 23.722 | 2.722
40 | 38.459 | -1.541 |  |  |  |  | 26 | 31.405 | 5.405
86.11 | 87.319 | 1.209 |  |  |  |  | 30.7 | 33.244 | 2.544
32 | 35.28 | 3.28 |  |  |  |  | 39 | 38.88 | -0.12
41.5 | 41.425 | -0.075 |  |  |  |  | 46 | 48.123 | 2.123
14 | 19.751 | 5.751 |  |  |  |  | 24 | 23.97 | -0.03
66.23 | 64.454 | -1.776 |  |  |  |  | 29 | 29.366 | 0.366
69.28 | 70.199 | 0.919 |  |  |  |  | 36.5 | 32.135 | -4.365
42.44 | 41.512 | -0.928 |  |  |  |  | 41.3 | 38.313 | -2.987
57.5 | 55.797 | -1.703 |  |  |  |  | 47 | 48.596 | 1.596
37.5 | 37.897 | 0.397 |  |  |  |  | 26.5 | 31.645 | 5.145
41.8 | 40.94 | -0.86 |  |  |  |  | 33 | 35.239 | 2.239
42.5 | 42.454 | -0.046 |  |  |  |  | 38.5 | 38.336 | -0.164
45 | 45.726 | 0.726 |  |  |  |  | 46.4 | 42.058 | -4.342
37.25 | 36.603 | -0.647 |  |  |  |  | 23.4 | 22.944 | -0.456
49 | 49.771 | 0.771 |  |  |  |  | 29.52 | 29.243 | -0.277
19 | 25.122 | 6.122 |  |  |  |  | 32.86 | 39.823 | 6.963
29.67 | 31.147 | 1.477 |  |  |  |  | 35.73 | 39.231 | 3.501
42 | 39.159 | -2.841 |  |  |  |  | 36.93 | 39.873 | 2.943
34.8 | 33.566 | -1.234 |  |  |  |  | 39.23 | 38.904 | -0.326
64.3 | 59.163 | -5.137 |  |  |  |  | 58 | 39.847 | -18.153
56.8 | 60.049 | 3.249 |  |  |  |  | 45 | 41.581 | -3.419
38.4 | 42.096 | 3.696 |  |  |  |  | 37 | 38.195 | 1.195
27 | 27.5 | 0.5 |  |  |  |  | 32 | 43.647 | 11.647
86.6 | 82.369 | -4.231 |  |  |  |  | 39.5 | 40.018 | 0.518
41.65 | 41.652 | 0.002 |  |  |  |  | 30.26 | 41.961 | 11.701
38.88 | 40.048 | 1.168 |  |  |  |  | 35.38 | 38.017 | 2.637
31.39 | 32.06 | 0.67 |  |  |  |  | 35.3 | 26.468 | -8.832
39.37 | 36.855 | -2.515 |  |  |  |  | 48 | 48.254 | 0.254
29 | 28.077 | -0.923 |  |  |  |  | 42 | 34.328 | -7.672
46.86 | 48.356 | 1.496 |  |  |  |  | 60 | 46.077 | -13.923
39.5 | 39.506 | 0.006 |  |  |  |  | 35 | 40.646 | 5.646
66.23 | 65.629 | -0.601 |  |  |  |  | 55 | 45.873 | -9.127
92.86 | 89.991 | -2.869 |  |  |  |  | 40 | 36.413 | -3.587
25 | 24.987 | -0.013 |  |  |  |  | 47 | 48.541 | 1.541
23.8 | 20.339 | -3.461 |  |  |  |  | 43 | 40.537 | -2.463
27.93 | 28.012 | 0.082 |  |  |  |  | 54 | 53.09 | -0.91
51.43 | 50.283 | -1.147 |  |  |  |  | 39 | 49.466 | 10.466
25 | 26.194 | 1.194 |  |  |  |  | 58 | 44.34 | -13.66
26.6 | 29.135 | 2.535 |  |  |  |  | 69.89 | 42.55 | -27.34
30.26 | 32.774 | 2.514 |  |  |  |  | 40.5 | 43.623 | 3.123
89.6 | 84.759 | -4.841 |  |  |  |  | 49.1 | 48.449 | -0.651
69.87 | 68.611 | -1.259 |  |  |  |  | 49.1 | 48.449 | -0.651
34.82 | 36.726 | 1.906 |  |  |  |  | 17.5 | 23.647 | 6.147
36 | 34.59 | -1.41 |  |  |  |  | 18 | 28.676 | 10.676
31.7 | 34.108 | 2.408 |  |  |  |  | 23 | 21.194 | -1.806
39 | 38.143 | -0.857 |  |  |  |  | 26 | 24.458 | -1.542
25 | 23.382 | -1.618 |  |  |  |  | 25 | 19.784 | -5.216
27.5 | 27.69 | 0.19 |  |  |  |  | 24.8 | 26.313 | 1.513
33 | 33.241 | 0.241 |  |  |  |  | 22 | 25.911 | 3.911
27 | 28.671 | 1.671 |  |  |  |  | 25.7 | 26.119 | 0.419
44.67 | 44.231 | -0.439 |  |  |  |  | 17 | 22.81 | 5.81
48.18 | 48.776 | 0.596 |  |  |  |  | 25 | 30.235 | 5.235
44.78 | 43.571 | -1.209 |  |  |  |  | 20 | 36.435 | 16.435
43.56 | 43.401 | -0.159 |  |  |  |  | 31.7 | 36.396 | 4.696
13.7 | 18.697 | 4.997 |  |  |  |  | 42.5 | 38.182 | -4.318
36.5 | 35.45 | -1.05 |  |  |  |  | 61 | 30.511 | -30.489
32.43 | 33.383 | 0.953 |  |  |  |  | 85.66 | 40.751 | -44.909
39 | 42.167 | 3.167 |  |  |  |  | 33 | 45.795 | 12.795
17.5 | 25.216 | 7.716 |  |  |  |  | 24 | 42.179 | 18.179
39 | 39.114 | 0.114 |  |  |  |  | 15.5 | 28.072 | 12.572
58.1 | 56.234 | -1.866 |  |  |  |  | 26 | 47.774 | 21.774
47 | 49.773 | 2.773 |  |  |  |  | 25 | 40.291 | 15.291
89.2 | 88.612 | -0.588 |  |  |  |  | 52.25 | 43.394 | -8.856
42.57 | 44.586 | 2.016 |  |  |  |  | 29.67 | 27.507 | -2.163
[7 empty] | 35.06 | 28.014 | -7.046
[7 empty] | 39.37 | 33.617 | -5.753
[7 empty] | 42.62 | 41.018 | -1.602
[7 empty] | 36 | 47.669 | 11.669
[7 empty] | 32 | 34.13 | 2.13
[7 empty] | 19 | 29.574 | 10.574
[7 empty] | 33 | 34.128 | 1.128
[7 empty] | 89.6 | 71.149 | -18.451
[7 empty] | 89.2 | 88.126 | -1.074
[7 empty] | 88.7 | 87.966 | -0.734
[7 empty] | 86.11 | 88.296 | 2.186
[7 empty] | 84.1 | 89.426 | 5.326
[7 empty] | 60 | 78.451 | 18.451
[7 empty] | 50.4 | 37.554 | -12.846
[7 empty] | 60.7 | 58.336 | -2.364
[7 empty] | 41.5 | 39.205 | -2.295
[7 empty] | 44.5 | 46.68 | 2.18
[7 empty] | 66.23 | 52.729 | -13.501
[7 empty] | 58.4 | 58.598 | 0.198
[7 empty] | 51.66 | 44.936 | -6.724
[7 empty] | 41.65 | 37.884 | -3.766
[7 empty] | 34.82 | 43.912 | 9.092
[7 empty] | 34 | 35.09 | 1.09
[7 empty] | 37 | 32.122 | -4.878
[7 empty] | 33.8 | 34.406 | 0.606
[7 empty] | 31 | 37.226 | 6.226
[7 empty] | 29 | 26.4 | -2.6
[7 empty] | 25 | 24.901 | -0.099
[7 empty] | 21.8 | 26.313 | 4.513
[7 empty] | 57.5 | 51.865 | -5.635
[7 empty] | 66.6 | 67.835 | 1.235
[7 empty] | 76.9 | 74.01 | -2.89
[7 empty] | 31 | 35.252 | 4.252
[7 empty] | 36 | 34.782 | -1.218
[7 empty] | 39 | 51.461 | 12.461
[7 empty] | 31.1 | 38.753 | 7.653
[7 empty] | 51.43 | 48.623 | -2.807
[7 empty] | 38 | 45.72 | 7.72
[7 empty] | 53.31 | 40.5 | -12.81
[7 empty] | 52.13 | 47.221 | -4.909
[7 empty] | 44.05 | 40.929 | -3.121
[7 empty] | 36.73 | 36.524 | -0.206
[7 empty] | 27.3 | 42.638 | 15.338
[7 empty] | 24.5 | 25.651 | 1.151
[7 empty] | 23 | 34.773 | 11.773
[7 empty] | 33 | 27.9 | -5.1
[7 empty] | 64.3 | 38.086 | -26.214
[7 empty] | 27.4 | 42.976 | 15.576
[7 empty] | 28.67 | 37.256 | 8.586
[7 empty] | 33.33 | 39.989 | 6.659
[7 empty] | 37.22 | 45.066 | 7.846
[7 empty] | 43.56 | 45.104 | 1.544
[7 empty] | 44.78 | 41.659 | -3.121
[7 empty] | 38.78 | 39.207 | 0.427
[7 empty] | 40.22 | 38.876 | -1.344
[7 empty] | 42.33 | 40.43 | -1.9
[7 empty] | 41.44 | 36.418 | -5.022
[7 empty] | 27.93 | 29.203 | 1.273
[7 empty] | 31.28 | 30.183 | -1.097
[7 empty] | 34.91 | 32.003 | -2.907
[7 empty] | 38.82 | 44.117 | 5.297
[7 empty] | 40.18 | 41.327 | 1.147
[7 empty] | 42.3 | 38.736 | -3.564
[7 empty] | 39.01 | 44.899 | 5.889
[7 empty] | 45.87 | 27.729 | -18.141
[7 empty] | 52.79 | 65.906 | 13.116
[7 empty] | 69.28 | 63.657 | -5.623
[7 empty] | 71.63 | 65.156 | -6.474
[7 empty] | 57.5 | 51.865 | -5.635
[7 empty] | 66.6 | 67.835 | 1.235
[7 empty] | 76.9 | 74.01 | -2.89
Metric | Train | Val | Test
MAE | 1.8633 | 5.2292 | 4.9737
MSE | 6.6691 | 58.5389 | 53.4004
RMSE | 2.5825 | 7.6511 | 7.3076
R2 | 0.9716 | 0.6683 | 0.7628
LMI | 0.8343 | 0.4882 | 0.5512
EAE | 0.0529 | 0.153 | 0.1359
VAF | 97.1638 | 67.651 | 76.2851
STD | 2.5825 | 7.5554 | 7.307

## Gaussian Process
Gaussian Process — Predictions vs Actual (representative fold per regime)
Random KFold (industry-comparable)
Train |  |  |  | Val |  |  | Test
Actual | Predicted | Error |  | Actual | Predicted | Error | Actual | Predicted | Error
18 | 18.355 | 0.355 |  | 27 | 35.099 | 8.099 | 26.1 | 32.579 | 6.479
31.9 | 30.845 | -1.055 |  | 37.63 | 38.36 | 0.73 | 47 | 35.555 | -11.445
19 | 19.579 | 0.579 |  | 17.5 | 28.652 | 11.152 | 52.3 | 42.983 | -9.317
32 | 31.08 | -0.92 |  | 46.86 | 46.249 | -0.611 | 34.8 | 35.555 | 0.755
27.4 | 31.486 | 4.086 |  | 42 | 49.219 | 7.219 | 38.1 | 42.983 | 4.883
52.25 | 52.023 | -0.227 |  | 27.3 | 37.751 | 10.451 | 43.75 | 42.447 | -1.303
28 | 28.755 | 0.755 |  | 60.2 | 39.913 | -20.287 | 40.94 | 42.269 | 1.329
27.5 | 27.722 | 0.222 |  | 27.4 | 42.132 | 14.732 | 75 | 82.125 | 7.125
34.91 | 35.19 | 0.28 |  | 21 | 36.031 | 15.031 | 30.6 | 40.021 | 9.421
38.4 | 38.448 | 0.048 |  | 29.52 | 23.162 | -6.358 | 38.4 | 41.398 | 2.998
46.86 | 46.854 | -0.006 |  | 43 | 45.952 | 2.952 | 58.1 | 44.169 | -13.931
47.92 | 46.249 | -1.671 |  | 30.7 | 32.522 | 1.822 | 27.7 | 42.243 | 14.543
19.6 | 20.131 | 0.531 |  | 35.06 | 32.671 | -2.389 | 48 | 51.471 | 3.471
27 | 27.116 | 0.116 |  | 41.44 | 39.769 | -1.671 | 56 | 57.943 | 1.943
84.1 | 83.7 | -0.4 |  | 23.4 | 20.473 | -2.927 | 44 | 47.777 | 3.777
40.3 | 40.447 | 0.147 |  | 41 | 37.919 | -3.081 | 29 | 30.216 | 1.216
39 | 38.984 | -0.016 |  | 37.25 | 33.658 | -3.592 | 66.23 | 42.245 | -23.985
22.2 | 23.24 | 1.04 |  | 32.73 | 40.81 | 8.08 | 56.42 | 43.591 | -12.829
23.8 | 23.374 | -0.426 |  | 47 | 42.763 | -4.237 | 62.23 | 51.173 | -11.057
44.67 | 44.962 | 0.292 |  | 45.37 | 44.428 | -0.942 | 58.51 | 42.487 | -16.023
31 | 31.094 | 0.094 |  | 37.5 | 35.986 | -1.514 | 36 | 35.021 | -0.979
45 | 44.908 | -0.092 |  | 85.66 | 39.293 | -46.367 | 42.5 | 39.316 | -3.184
31.39 | 31.576 | 0.186 |  | 36.93 | 42.706 | 5.776 | 40 | 43.303 | 3.303
61 | 58.687 | -2.313 |  | 14 | 32.579 | 18.579 | 38.17 | 42.12 | 3.95
39 | 39.307 | 0.307 |  | 30.6 | 23.451 | -7.149 | 44.47 | 45.504 | 1.034
43.5 | 43.381 | -0.119 |  | 48 | 51.471 | 3.471 | 44.89 | 47.319 | 2.429
47 | 46.925 | -0.075 |  | 33.8 | 33.116 | -0.684 | 46.23 | 46.249 | 0.019
24.8 | 24.832 | 0.032 |  | 58 | 41.941 | -16.059 | 41.93 | 43.871 | 1.941
49.58 | 49.477 | -0.103 |  | 34.8 | 38.448 | 3.648 | 42.37 | 41.383 | -0.987
47.58 | 46.249 | -1.331 |  | 37.36 | 48.263 | 10.903 | 46.16 | 46.612 | 0.452
43.5 | 42.034 | -1.466 |  | 40.5 | 45.443 | 4.943 | 27 | 28.923 | 1.923
20 | 20.38 | 0.38 |  | 35.2 | 46.839 | 11.639 | 29.62 | 38.381 | 8.761
58 | 57.22 | -0.78 |  | 32.86 | 28.661 | -4.199 | 35.98 | 43.067 | 7.087
31 | 30.497 | -0.503 |  | 89.6 | 66.323 | -23.277 | 42.8 | 36.622 | -6.178
69.28 | 69.047 | -0.233 |  | 31.9 | 27.722 | -4.178 | 40.29 | 39.596 | -0.694
30 | 30.112 | 0.112 |  | 49.8 | 43.632 | -6.168 | 56 | 50.516 | -5.484
30 | 30.562 | 0.562 |  | 56.8 | 51.524 | -5.276 | 33.22 | 51.309 | 18.089
45 | 44.136 | -0.864 |  | 60 | 52.348 | -7.652 | 37.5 | 37.532 | 0.032
15.5 | 15.388 | -0.112 |  | 34.7 | 27.973 | -6.727 | 49.5 | 42.194 | -7.306
19 | 19.643 | 0.643 |  | 17.5 | 27.187 | 9.687 | 49 | 44.144 | -4.856
40 | 39.996 | -0.004 |  | 22.08 | 16.19 | -5.89 | 36 | 38.181 | 2.181
51.66 | 51.546 | -0.114 |  | 40 | 41.729 | 1.729 | 40 | 39.557 | -0.443
37 | 36.421 | -0.579 |  | 13.7 | 32.579 | 18.879 | 54 | 53.537 | -0.463
54.4 | 54.219 | -0.181 |  | 20.15 | 25.86 | 5.71 | 25 | 20.868 | -4.132
23 | 23.204 | 0.204 |  | 25.2 | 42.243 | 17.043 | 56 | 51.366 | -4.634
30.26 | 30.407 | 0.147 |  | 48.18 | 51.508 | 3.328 | 37.4 | 27.135 | -10.265
82.5 | 82.125 | -0.375 |  | 33.17 | 31.192 | -1.978 | 29.9 | 23.451 | -6.449
39.37 | 39.454 | 0.084 |  | 44 | 49.007 | 5.007 | 24 | 24.449 | 0.449
38 | 37.861 | -0.139 |  | 66.23 | 46.174 | -20.056 | 26.5 | 28.428 | 1.928
34.21 | 34.558 | 0.348 |  | 41 | 40.087 | -0.913 | 39.23 | 48.283 | 9.053
24.8 | 24.947 | 0.147 |  | 38 | 23.292 | -14.708 | 43 | 45.76 | 2.76
38.5 | 39.108 | 0.608 |  | 29 | 30.04 | 1.04 | 69.89 | 35.247 | -34.643
75.9 | 75.666 | -0.234 |  | 30.7 | 28.786 | -1.914 | 22 | 28.531 | 6.531
25 | 25.209 | 0.209 |  | 26 | 19.261 | -6.739 | 25 | 29.172 | 4.172
23 | 23.204 | 0.204 |  | 33.86 | 45.597 | 11.737 | 26 | 40.653 | 14.653
69.87 | 69.616 | -0.254 |  | 43.5 | 27.722 | -15.778 | 42.62 | 47.666 | 5.046
66.6 | 66.592 | -0.008 |  | 25 | 32.483 | 7.483 | 60 | 42.573 | -17.427
21.6 | 21.703 | 0.103 |  |  |  |  | 44.5 | 47.031 | 2.531
27.5 | 28.923 | 1.423 |  |  |  |  | 41.65 | 39.688 | -1.962
60.7 | 60.498 | -0.202 |  |  |  |  | 34 | 41.478 | 7.478
37 | 36.889 | -0.111 |  |  |  |  | 25 | 24.57 | -0.43
43.89 | 45.4 | 1.51 |  |  |  |  | 36 | 34.577 | -1.423
29.67 | 29.226 | -0.444 |  |  |  |  | 31.1 | 42.051 | 10.951
55 | 53.878 | -1.122 |  |  |  |  | 24.5 | 23.467 | -1.033
44.14 | 43.79 | -0.35 |  |  |  |  | 33 | 24.022 | -8.978
40 | 40.021 | 0.021 |  |  |  |  | 43.56 | 42.713 | -0.847
35.6 | 35.555 | -0.045 |  |  |  |  | 40.22 | 36.052 | -4.168
38.78 | 38.758 | -0.022 |  |  |  |  | 42.33 | 29.508 | -12.822
49 | 48.885 | -0.115 |  |  |  |  | 40.18 | 40.709 | 0.529
76.9 | 76.701 | -0.199 |  |  |  |  | 45.87 | 42.431 | -3.439
42 | 41.888 | -0.112
41.4 | 41.398 | -0.002
31 | 31.325 | 0.325
40.73 | 40.87 | 0.14
42.57 | 42.443 | -0.127
79.6 | 79.152 | -0.448
39 | 38.933 | -0.067
47.24 | 47.297 | 0.057
32.9 | 33.016 | 0.116
35.3 | 35.376 | 0.076
30 | 30.582 | 0.582
79.5 | 82.125 | 2.625
39.5 | 39.085 | -0.415
37.5 | 38.799 | 1.299
24.65 | 24.207 | -0.443
66.6 | 66.592 | -0.008
65.58 | 65.408 | -0.172
38.3 | 38.366 | 0.066
44 | 45.1 | 1.1
28 | 28.411 | 0.411
50.46 | 50.368 | -0.092
47 | 47.299 | 0.299
43 | 42.983 | -0.017
36 | 36.235 | 0.235
57.5 | 57.412 | -0.088
35 | 35.702 | 0.702
29 | 28.691 | -0.309
28.5 | 28.684 | 0.184
59 | 56.784 | -2.216
33.8 | 33.877 | 0.077
37.22 | 37.243 | 0.023
36 | 33.225 | -2.775
38 | 38.485 | 0.485
25.73 | 26.336 | 0.606
36.5 | 36.494 | -0.006
42.44 | 40.963 | -1.477
35 | 34.599 | -0.401
84 | 82.125 | -1.875
32.36 | 32.56 | 0.2
71.2 | 70.874 | -0.326
43 | 43.252 | 0.252
40 | 39.584 | -0.416
35.73 | 35.705 | -0.025
45.57 | 45.843 | 0.273
39.01 | 40.133 | 1.123
41.5 | 41.62 | 0.12
41.82 | 41.027 | -0.793
17 | 17.06 | 0.06
18 | 18.24 | 0.24
51.52 | 51.518 | -0.002
21.8 | 22.058 | 0.258
32 | 32.251 | 0.251
24 | 25.07 | 1.07
32 | 32.84 | 0.84
57.5 | 57.412 | -0.088
89.2 | 88.731 | -0.469
48 | 47.923 | -0.077
37.5 | 37.661 | 0.161
50.4 | 50.276 | -0.124
37.5 | 37.568 | 0.068
46.16 | 45.512 | -0.648
38 | 38.071 | 0.071
46.67 | 46.434 | -0.236
52.79 | 52.619 | -0.171
43.2 | 43.187 | -0.013
42.11 | 41.349 | -0.761
29 | 28.808 | -0.192
52.13 | 52.075 | -0.055
35.38 | 35.39 | 0.01
46.4 | 45.947 | -0.453
20 | 18.899 | -1.101
37 | 37.146 | 0.146
36.73 | 36.83 | 0.1
92.86 | 92.395 | -0.465
76.9 | 76.701 | -0.199
61.85 | 61.611 | -0.239
42.3 | 41.147 | -1.153
44.78 | 44.748 | -0.032
35 | 35.074 | 0.074
45.87 | 46.231 | 0.361
65.2 | 64.955 | -0.245
34.82 | 34.928 | 0.108
64.3 | 61.417 | -2.883
49.1 | 49.079 | -0.021
47 | 47.12 | 0.12
54 | 53.51 | -0.49
31.28 | 31.327 | 0.047
39.21 | 38.585 | -0.625
42.5 | 42.585 | 0.085
38.82 | 38.603 | -0.217
86.6 | 86.292 | -0.308
23.2 | 23.712 | 0.512
37 | 37 | 0
40 | 39.951 | -0.049
46 | 45.719 | -0.281
28.67 | 28.749 | 0.079
39.9 | 39.981 | 0.081
49.1 | 49.079 | -0.021
33 | 32.86 | -0.14
17 | 17.292 | 0.292
36.5 | 36.132 | -0.368
60 | 60.836 | 0.836
22 | 24.954 | 2.954
38 | 39.401 | 1.401
33 | 34.839 | 1.839
71.63 | 71.35 | -0.28
27 | 28.923 | 1.923
35 | 34.882 | -0.118
32.43 | 32.408 | -0.022
39 | 38.976 | -0.024
26 | 25.94 | -0.06
53.31 | 53.21 | -0.1
21 | 21.315 | 0.315
40 | 39.951 | -0.049
40.5 | 40.425 | -0.075
83 | 82.125 | -0.875
57 | 56.765 | -0.235
86.11 | 85.96 | -0.15
44.67 | 44.652 | -0.018
45.02 | 44.675 | -0.345
31 | 32.539 | 1.539
39.6 | 39.655 | 0.055
44.87 | 44.888 | 0.018
33 | 32.84 | -0.16
51.43 | 51.32 | -0.11
25.7 | 26.087 | 0.387
44.05 | 44.015 | -0.035
48 | 47.063 | -0.937
43.54 | 43.655 | 0.115
59 | 58.671 | -0.329
49.28 | 49.197 | -0.083
31.7 | 31.558 | -0.142
33 | 33.263 | 0.263
27.93 | 28.072 | 0.142
39 | 39.166 | 0.166
23 | 23.167 | 0.167
26.6 | 26.744 | 0.144
40.21 | 40.501 | 0.291
61 | 60.269 | -0.731
61.3 | 61.084 | -0.216
32.5 | 32.583 | 0.083
27 | 27.201 | 0.201
79.83 | 79.538 | -0.292
58.4 | 58.355 | -0.045
88.7 | 88.53 | -0.17
45 | 45.967 | 0.967
41.3 | 41.778 | 0.478
33.33 | 33.464 | 0.134
25 | 24.977 | -0.023
26 | 26.042 | 0.042
41.8 | 41.518 | -0.282
40.09 | 40.582 | 0.492
41 | 38.212 | -2.788
40.33 | 40.374 | 0.044
38.88 | 38.9 | 0.02
45.65 | 46.926 | 1.276
Metric | Train | Val | Test
MAE | 0.4386 | 8.1437 | 5.9763
MSE | 0.5695 | 126.9665 | 74.2578
RMSE | 0.7547 | 11.2679 | 8.6173
R2 | 0.9977 | 0.4244 | 0.4415
LMI | 0.9628 | 0.2393 | 0.3264
EAE | 0.0118 | 0.2512 | 0.1452
VAF | 99.7731 | 42.5148 | 44.8599
STD | 0.7546 | 11.2611 | 8.5625
GroupKFold strict (honest)
Train |  |  |  | Val |  |  | Test
Actual | Predicted | Error |  | Actual | Predicted | Error | Actual | Predicted | Error
26.1 | 19.526 | -6.574 |  | 47 | 43.705 | -3.295 | 43.75 | 44.704 | 0.954
43.5 | 33.396 | -10.104 |  | 35.6 | 43.705 | 8.105 | 82.5 | 54.382 | -28.118
52.3 | 44.559 | -7.741 |  | 34.8 | 43.705 | 8.905 | 83 | 54.382 | -28.618
14 | 19.526 | 5.526 |  | 61.85 | 46.778 | -15.072 | 84 | 54.382 | -29.618
31.9 | 33.396 | 1.496 |  | 30 | 33.039 | 3.039 | 79.5 | 54.382 | -25.118
43 | 44.559 | 1.559 |  | 65.58 | 60.401 | -5.179 | 75 | 54.382 | -20.618
13.7 | 19.526 | 5.826 |  | 32.5 | 33.742 | 1.242 | 40 | 39.103 | -0.897
27.5 | 33.396 | 5.896 |  | 37 | 39.983 | 2.983 | 30.6 | 39.103 | 8.503
38.1 | 44.559 | 6.459 |  | 37.5 | 40.652 | 3.152 | 28.5 | 42.933 | 14.433
40.94 | 41.269 | 0.329 |  | 40.5 | 42.358 | 1.858 | 71.2 | 61.958 | -9.242
41.4 | 39.8 | -1.6 |  | 40 | 40.85 | 0.85 | 56 | 56.475 | 0.475
38.4 | 37.116 | -1.284 |  | 40.3 | 41.522 | 1.222 | 40 | 40.774 | 0.774
38.4 | 39.8 | 1.4 |  | 40.33 | 38.416 | -1.914 | 48 | 49.523 | 1.523
34.8 | 37.116 | 2.316 |  | 41.82 | 40.298 | -1.522 | 32.73 | 38.832 | 6.102
25.2 | 26.725 | 1.525 |  | 44.47 | 44.044 | -0.426 | 92.86 | 63.823 | -29.037
27.4 | 29.076 | 1.676 |  | 44.89 | 45.299 | 0.409 | 86.6 | 63.034 | -23.566
49.8 | 49.75 | -0.05 |  | 45.87 | 43.465 | -2.405 | 36 | 32.644 | -3.356
58.1 | 56.708 | -1.392 |  | 30 | 36.693 | 6.693 | 39 | 35.486 | -3.514
61.3 | 60.463 | -0.837 |  | 34.21 | 34.519 | 0.309 | 40 | 38.406 | -1.594
65.2 | 63.266 | -1.934 |  | 44.14 | 42.163 | -1.977 | 40.73 | 41.438 | 0.708
79.6 | 76.403 | -3.197 |  | 45 | 30.84 | -14.16 | 41.93 | 42.509 | 0.579
32.9 | 33.765 | 0.865 |  | 33.22 | 42.984 | 9.764 | 44.67 | 43.943 | -0.727
27.7 | 29.049 | 1.349 |  | 32.36 | 45.558 | 13.198 | 45.37 | 44.826 | -0.544
29 | 27.905 | -1.095 |  | 24.8 | 36.177 | 11.377 | 45.57 | 46.103 | 0.533
40 | 40.774 | 0.774 |  | 34.7 | 37.1 | 2.4 | 43.89 | 45.974 | 2.084
48 | 49.523 | 1.523 |  | 38.3 | 40.431 | 2.131 | 17.5 | 26.577 | 9.077
37 | 37.871 | 0.871 |  | 41.8 | 42.65 | 0.85 | 31.39 | 30.88 | -0.51
44 | 46.038 | 2.038 |  | 22.2 | 38.805 | 16.605 | 42.8 | 41.153 | -1.647
59 | 54.649 | -4.351 |  | 31.9 | 39.211 | 7.311 | 40.29 | 37.144 | -3.146
30 | 32.843 | 2.843 |  | 37.5 | 39.658 | 2.158 | 56 | 66.532 | 10.532
29 | 30.455 | 1.455 |  | 60.2 | 38.482 | -21.718 | 51.52 | 50.885 | -0.635
57 | 53.109 | -3.891 |  | 54.4 | 34.059 | -20.341 | 17 | 37.507 | 20.507
66.23 | 64.25 | -1.98 |  | 48.18 | 36.864 | -11.316 | 21.6 | 40.907 | 19.307
56.42 | 57.253 | 0.833 |  | 36 | 43.911 | 7.911 | 23.2 | 43.05 | 19.85
49.58 | 48.099 | -1.481 |  | 43 | 42.421 | -0.579 | 19.6 | 39.493 | 19.893
39.6 | 40.892 | 1.292 |  | 45 | 37.191 | -7.809 | 23.8 | 40.048 | 16.248
75.9 | 73.314 | -2.586 |  | 28 | 35.356 | 7.356 | 43.2 | 46.391 | 3.191
69.87 | 69.266 | -0.604 |  | 29.9 | 26.366 | -3.534 | 49 | 45.28 | -3.72
62.23 | 62.679 | 0.449 |  | 30.6 | 26.366 | -4.234 | 27 | 23.268 | -3.732
56.8 | 58.748 | 1.948 |  | 21 | 23.709 | 2.709 | 37.5 | 38.091 | 0.591
79.83 | 77.194 | -2.636 |  | 39 | 39.577 | 0.577 | 44 | 41.74 | -2.26
58.51 | 56.587 | -1.923 |  | 33 | 41.413 | 8.413 | 48 | 37.372 | -10.628
35 | 37.945 | 2.945 |  | 58 | 47.085 | -10.915 | 30.7 | 22.855 | -7.845
37.5 | 37.986 | 0.486 |  | 37 | 38.471 | 1.471 | 30.7 | 34.246 | 3.546
35 | 35.069 | 0.069 |  | 61 | 35.423 | -25.577 | 36.5 | 36.376 | -0.124
36.5 | 37.499 | 0.999 |  | 15.5 | 22.878 | 7.378 | 38.5 | 46.972 | 8.472
38 | 39.589 | 1.589 |  | 26 | 41.896 | 15.896 | 39.23 | 47.956 | 8.726
37.5 | 37.02 | -0.48 |  | 25 | 31.823 | 6.823 | 30.26 | 40.095 | 9.835
40 | 39.323 | -0.677 |  | 29.67 | 24.802 | -4.868 | 60 | 39.522 | -20.478
42.5 | 41.838 | -0.662 |  | 29 | 28.002 | -0.998 | 69.89 | 40.55 | -29.34
41 | 39.655 | -1.345 |  | 31.1 | 47.701 | 16.601 | 17.5 | 22.526 | 5.026
39 | 40.14 | 1.14 |  | 24.5 | 25.497 | 0.997 | 18 | 23.72 | 5.72
41 | 40.22 | -0.78 |  | 23 | 47.253 | 24.253 | 22 | 28.314 | 6.314
33.86 | 33.275 | -0.585 |  | 33 | 49.868 | 16.868 | 25.7 | 34.064 | 8.364
35.2 | 37.043 | 1.843 |  | 44.78 | 44.702 | -0.078 | 25 | 35.379 | 10.379
38.17 | 41.474 | 3.304 |  | 38.82 | 37.224 | -1.596 | 42.5 | 42.13 | -0.37
38.88 | 41.569 | 2.689 |  | 39.01 | 46.319 | 7.309 | 24 | 34.529 | 10.529
37.63 | 34.787 | -2.843 |  |  |  |  | 36 | 62.229 | 26.229
39.21 | 37.164 | -2.046 |  |  |  |  | 32 | 45.216 | 13.216
42.11 | 41.11 | -1 |  |  |  |  | 19 | 37.729 | 18.729
43.5 | 41.771 | -1.729 |  |  |  |  | 33 | 45.216 | 12.216
42.57 | 41.291 | -1.279 |  |  |  |  | 41.5 | 60.227 | 18.727
43.54 | 43.077 | -0.463 |  |  |  |  | 41.65 | 41.217 | -0.433
46.23 | 46.216 | -0.014 |  |  |  |  | 31 | 31.948 | 0.948
46.86 | 46.216 | -0.644 |  |  |  |  | 36 | 33.621 | -2.379
47.58 | 46.216 | -1.364 |  |  |  |  | 44.05 | 44.421 | 0.371
47.92 | 46.216 | -1.704 |  |  |  |  | 27.3 | 35.543 | 8.243
46.86 | 47.612 | 0.752 |  |  |  |  | 33.33 | 41.309 | 7.979
42.37 | 42.911 | 0.541 |  |  |  |  | 31.28 | 31.657 | 0.377
44.67 | 45.092 | 0.422 |  |  |  |  | 45.87 | 51.316 | 5.446
46.16 | 45.666 | -0.494
45.65 | 46.399 | 0.749
46.16 | 46.315 | 0.155
21 | 24.453 | 3.453
27.5 | 28.634 | 1.134
18 | 21.111 | 3.111
32 | 32.266 | 0.266
27 | 28.634 | 1.634
36 | 29.116 | -6.884
27 | 28.634 | 1.634
25 | 28.214 | 3.214
29.62 | 30.8 | 1.18
33.17 | 34.094 | 0.924
32.43 | 32.398 | -0.032
35.98 | 41.308 | 5.328
45.02 | 42.87 | -2.15
47.24 | 45.653 | -1.587
20 | 21.021 | 1.021
22 | 27.672 | 5.672
41 | 36.031 | -4.969
44 | 44.119 | 0.119
38 | 36.536 | -1.464
38 | 44.101 | 6.101
59 | 52.226 | -6.774
60 | 58.947 | -1.053
37.36 | 37.006 | -0.354
42.44 | 40.248 | -2.192
43 | 42.896 | -0.104
49 | 51.682 | 2.682
47 | 50.426 | 3.426
44.87 | 46.581 | 1.711
49.28 | 49.048 | -0.232
50.46 | 49.332 | -1.128
37.25 | 42.184 | 4.934
40.21 | 41.562 | 1.352
39.9 | 37.355 | -2.545
46.67 | 44.9 | -1.77
40.09 | 46.959 | 6.869
49.5 | 47.423 | -2.077
33 | 40.379 | 7.379
26 | 28.306 | 2.306
33.8 | 35.673 | 1.873
40 | 39.982 | -0.018
47 | 47.112 | 0.112
54 | 49.632 | -4.368
25 | 22.52 | -2.48
27 | 29.261 | 2.261
35 | 36.083 | 1.083
27 | 30.194 | 3.194
19 | 30.173 | 11.173
28 | 34.204 | 6.204
61 | 45.077 | -15.923
31 | 37.226 | 6.226
43.5 | 41.23 | -2.27
56 | 44.958 | -11.042
31 | 29.894 | -1.106
38 | 33.717 | -4.283
42 | 41.051 | -0.949
37.4 | 34.081 | -3.319
26.6 | 29.877 | 3.277
23 | 25.71 | 2.71
20.15 | 22.639 | 2.489
22.08 | 24.277 | 2.197
24.65 | 27.592 | 2.942
25.73 | 28.487 | 2.757
26 | 29.093 | 3.093
46 | 45.15 | -0.85
24 | 23.173 | -0.827
29 | 30.428 | 1.428
41.3 | 42.162 | 0.862
47 | 48.459 | 1.459
26.5 | 32.985 | 6.485
46.4 | 51.494 | 5.094
23.4 | 21.17 | -2.23
29.52 | 25.448 | -4.072
32.86 | 30.99 | -1.87
35.73 | 37.043 | 1.313
36.93 | 42.887 | 5.957
45 | 43.187 | -1.813
32 | 34.217 | 2.217
39.5 | 40.104 | 0.604
35.38 | 42.301 | 6.921
35.3 | 34.853 | -0.447
48 | 47.054 | -0.946
42 | 39.742 | -2.258
35 | 39.972 | 4.972
55 | 40.774 | -14.226
40 | 39.961 | -0.039
47 | 47.118 | 0.118
43 | 42.367 | -0.633
54 | 49.603 | -4.397
39 | 40.607 | 1.607
58 | 43.842 | -14.158
40.5 | 44.231 | 3.731
49.1 | 48.49 | -0.61
49.1 | 48.49 | -0.61
23 | 23.699 | 0.699
26 | 25.564 | -0.436
25 | 24.903 | -0.097
24.8 | 32.59 | 7.79
17 | 22.101 | 5.101
20 | 24.752 | 4.752
31.7 | 32.815 | 1.115
85.66 | 68.099 | -17.561
33 | 35.547 | 2.547
52.25 | 50.706 | -1.544
35.06 | 31.058 | -4.002
39.37 | 37.543 | -1.827
42.62 | 43.56 | 0.94
89.6 | 83.712 | -5.888
89.2 | 87.464 | -1.736
88.7 | 87.807 | -0.893
86.11 | 86.179 | 0.069
84.1 | 81.002 | -3.098
60 | 59.118 | -0.882
50.4 | 46.965 | -3.435
60.7 | 60.513 | -0.187
44.5 | 45.468 | 0.968
66.23 | 62.051 | -4.179
58.4 | 59.938 | 1.538
51.66 | 50.759 | -0.901
34.82 | 35.987 | 1.167
34 | 36.36 | 2.36
37 | 36.583 | -0.417
33.8 | 35.099 | 1.299
25 | 24.607 | -0.393
21.8 | 22.958 | 1.158
57.5 | 53.276 | -4.224
66.6 | 64.626 | -1.974
76.9 | 75.906 | -0.994
31 | 31.172 | 0.172
39 | 38.553 | -0.447
51.43 | 50.678 | -0.752
38 | 42.948 | 4.948
53.31 | 52.954 | -0.356
52.13 | 50.936 | -1.194
36.73 | 37.889 | 1.159
64.3 | 47.528 | -16.772
27.4 | 43.438 | 16.038
28.67 | 34.017 | 5.347
37.22 | 38.319 | 1.099
43.56 | 43.365 | -0.195
38.78 | 37.795 | -0.985
40.22 | 38.279 | -1.941
42.33 | 38.426 | -3.904
41.44 | 38.944 | -2.496
27.93 | 29.098 | 1.168
34.91 | 34.36 | -0.55
40.18 | 40.23 | 0.05
42.3 | 43.304 | 1.004
52.79 | 51.783 | -1.007
69.28 | 67.858 | -1.422
71.63 | 69.826 | -1.804
57.5 | 53.276 | -4.224
66.6 | 64.626 | -1.974
76.9 | 75.906 | -0.994
Metric | Train | Val | Test
MAE | 2.6121 | 6.8182 | 9.101
MSE | 15.8159 | 89.6474 | 163.7015
RMSE | 3.9769 | 9.4682 | 12.7946
R2 | 0.928 | 0.1913 | 0.4933
LMI | 0.765 | 0.1581 | 0.3043
EAE | 0.0717 | 0.1971 | 0.2509
VAF | 92.8013 | 20.4752 | 49.5118
STD | 3.9767 | 9.3891 | 12.7718
LOOCV (Leave-One-Out — all 353 OOF predictions in Test column)
Train |  |  |  | Val |  |  | Test
Actual | Predicted | Error |  | Actual | Predicted | Error | Actual | Predicted | Error
27 | 27.007 | 0.007 |  | 34.7 | 27.794 | -6.906 | 26.1 | 14.913 | -11.187
42.5 | 42.004 | -0.496 |  | 75 | 81.454 | 6.454 | 43.5 | 30.122 | -13.378
29 | 29.519 | 0.519 |  | 33.8 | 43.15 | 9.35 | 47 | 35.442 | -11.558
69.89 | 56.648 | -13.242 |  | 42.3 | 38.639 | -3.661 | 52.3 | 40.581 | -11.719
38.1 | 44.566 | 6.466 |  | 61 | 35.951 | -25.049 | 14 | 23.737 | 9.737
46.86 | 46.706 | -0.154 |  | 17 | 24.352 | 7.352 | 31.9 | 35.778 | 3.878
26.5 | 30.792 | 4.292 |  | 65.58 | 62.793 | -2.787 | 35.6 | 40.922 | 5.322
45.87 | 44.073 | -1.797 |  | 21.8 | 25.773 | 3.973 | 43 | 45.017 | 2.017
30 | 34.44 | 4.44 |  | 29 | 26.427 | -2.573 | 13.7 | 21.025 | 7.325
37 | 37.938 | 0.938 |  | 24 | 24.398 | 0.398 | 27.5 | 37.854 | 10.354
23 | 27.123 | 4.123 |  | 56 | 36.631 | -19.369 | 34.8 | 41.304 | 6.504
79.6 | 77.022 | -2.578 |  | 28 | 32.163 | 4.163 | 38.1 | 47.385 | 9.285
41.44 | 41.056 | -0.384 |  | 48 | 49.389 | 1.389 | 61.85 | 41.304 | -20.546
51.66 | 49.264 | -2.396 |  | 40.18 | 36.459 | -3.721 | 43.75 | 41.355 | -2.395
23.2 | 29.79 | 6.59 |  | 42 | 33.378 | -8.622 | 40.94 | 41.363 | 0.423
42.62 | 40.01 | -2.61 |  | 30.7 | 28.92 | -1.78 | 82.5 | 79.395 | -3.105
54 | 48.633 | -5.367 |  | 37.36 | 32.273 | -5.087 | 83 | 79.278 | -3.722
42.33 | 44.434 | 2.104 |  | 21 | 27.405 | 6.405 | 84 | 79.046 | -4.954
19 | 25.412 | 6.412 |  | 26 | 41.412 | 15.412 | 79.5 | 80.126 | 0.626
79.5 | 81.454 | 1.954 |  | 17.5 | 21.426 | 3.926 | 75 | 81.304 | 6.304
25.7 | 29.874 | 4.174 |  | 23.4 | 22.966 | -0.434 | 40 | 31.501 | -8.499
41.82 | 38.226 | -3.594 |  | 47 | 47.951 | 0.951 | 41.4 | 38.669 | -2.731
42.37 | 41.948 | -0.422 |  | 21 | 28.346 | 7.346 | 38.4 | 35.394 | -3.006
22 | 23.659 | 1.659 |  | 44 | 34.318 | -9.682 | 30.6 | 40.117 | 9.517
35.06 | 33.557 | -1.503 |  | 37.5 | 39.39 | 1.89 | 38.4 | 41.397 | 2.997
25 | 26.27 | 1.27 |  | 29.9 | 27.437 | -2.463 | 34.8 | 38.67 | 3.87
52.25 | 51.115 | -1.135 |  | 60 | 57.132 | -2.868 | 25.2 | 41.408 | 16.208
43 | 42.547 | -0.453 |  | 40 | 38.395 | -1.605 | 27.4 | 41.402 | 14.002
19.6 | 21.397 | 1.797 |  | 40 | 40.745 | 0.745 | 28.5 | 41.399 | 12.899
31.9 | 30.007 | -1.893 |  | 31 | 31.6 | 0.6 | 49.8 | 41.338 | -8.462
58 | 53.81 | -4.19 |  | 52.79 | 47.64 | -5.15 | 58.1 | 41.315 | -16.785
54 | 49.221 | -4.779 |  | 24.5 | 21.861 | -2.639 | 61.3 | 41.306 | -19.994
27 | 28.124 | 1.124 |  | 35.6 | 40.608 | 5.008 | 65.2 | 41.294 | -23.906
44 | 46.241 | 2.241 |  | 38 | 38.342 | 0.342 | 71.2 | 41.277 | -29.923
32.36 | 36.851 | 4.491 |  | 25 | 28.129 | 3.129 | 79.6 | 41.254 | -38.346
33.17 | 38.556 | 5.386 |  | 44.67 | 44.811 | 0.141 | 32.9 | 41.386 | 8.486
58 | 47.041 | -10.959 |  | 31.1 | 46.304 | 15.204 | 27.7 | 41.401 | 13.701
43.5 | 40.196 | -3.304 |  | 44.87 | 48.607 | 3.737 | 29 | 41.397 | 12.397
46.16 | 45.916 | -0.244 |  | 60 | 51.218 | -8.782 | 30 | 40.944 | 10.944
20 | 20.601 | 0.601 |  | 65.2 | 57.694 | -7.506 | 40 | 40.125 | 0.125
35 | 36.74 | 1.74 |  | 43.5 | 28.842 | -14.658 | 48 | 47.39 | -0.61
27.4 | 28.195 | 0.795 |  | 18 | 30.774 | 12.774 | 56 | 41.321 | -14.679
39.21 | 33.433 | -5.777 |  | 36.73 | 34.472 | -2.258 | 37 | 41.375 | 4.375
52.13 | 51.355 | -0.775 |  | 30 | 32.403 | 2.403 | 44 | 41.355 | -2.645
54.4 | 49.743 | -4.657 |  | 31.28 | 31.118 | -0.162 | 59 | 41.312 | -17.688
20.15 | 21.865 | 1.715 |  | 35.2 | 32.076 | -3.124 | 30 | 40.944 | 10.944
24.8 | 24.808 | 0.008 |  | 44.14 | 41.826 | -2.314 | 40 | 40.125 | 0.125
26 | 24.626 | -1.374 |  | 35.73 | 35.622 | -0.108 | 48 | 47.39 | -0.61
25.2 | 26.568 | 1.368 |  | 60 | 41.44 | -18.56 | 29 | 41.397 | 12.397
85.66 | 67.477 | -18.183 |  | 29.62 | 33.544 | 3.924 | 57 | 41.318 | -15.682
27.5 | 28.842 | 1.342 |  | 24.65 | 25.542 | 0.892 | 66.23 | 41.292 | -24.938
36 | 28.212 | -7.788 |  | 34.21 | 34.749 | 0.539 | 56.42 | 41.319 | -15.101
31 | 31.937 | 0.937 |  | 40.5 | 41.981 | 1.481 | 49.58 | 41.339 | -8.241
36 | 35.528 | -0.472 |  | 32.5 | 33.983 | 1.483 | 39.6 | 41.367 | 1.767
38.3 | 35.998 | -2.302 |  | 35 | 35.775 | 0.775 | 32.73 | 41.387 | 8.657
40.22 | 40.681 | 0.461 |  | 38.82 | 34.433 | -4.387 | 65.58 | 41.293 | -24.287
40 | 41.138 | 1.138 |  | 75.9 | 68.941 | -6.959 | 75.9 | 41.264 | -34.636
51.52 | 51.026 | -0.494 |  | 43.5 | 34.379 | -9.121 | 69.87 | 41.281 | -28.589
33 | 32.109 | -0.891 |  | 37.4 | 27.157 | -10.243 | 62.23 | 41.303 | -20.927
34 | 35.095 | 1.095 |  | 28.67 | 41.948 | 13.278 | 92.86 | 41.216 | -51.644
46.4 | 48.271 | 1.871 |  | 44.47 | 42.727 | -1.743 | 56.8 | 41.318 | -15.482
36 | 37.802 | 1.802 |  | 45.87 | 47.003 | 1.133 | 79.83 | 41.253 | -38.577
37 | 38.159 | 1.159 |  | 38 | 49.982 | 11.982 | 58.51 | 41.313 | -17.197
35 | 41.752 | 6.752 |  | 38 | 33.353 | -4.647 | 86.6 | 41.234 | -45.366
37 | 35.532 | -1.468 |  | 61 | 32.542 | -28.458 | 32.5 | 41.387 | 8.887
59 | 54.656 | -4.344 |  | 47 | 56.354 | 9.354 | 35 | 41.38 | 6.38
24.8 | 30.252 | 5.452 |  | 20 | 36.035 | 16.035 | 37 | 41.375 | 4.375
37.5 | 32.511 | -4.989 |  | 33.86 | 31.098 | -2.762 | 37.5 | 41.373 | 3.873
43 | 44.566 | 1.566 |  | 48 | 43.589 | -4.411 | 35 | 41.38 | 6.38
44.89 | 44.339 | -0.551 |  | 40 | 40.745 | 0.745 | 36 | 41.377 | 5.377
35.3 | 35.041 | -0.259 |  |  |  |  | 36.5 | 41.376 | 4.876
58.51 | 57.273 | -1.237 |  |  |  |  | 37.5 | 41.373 | 3.873
17 | 19.356 | 2.356 |  |  |  |  | 38 | 41.372 | 3.372
41.93 | 41.892 | -0.038 |  |  |  |  | 37.5 | 41.373 | 3.873
56 | 62.428 | 6.428 |  |  |  |  | 39 | 41.369 | 2.369
22.08 | 20.208 | -1.872 |  |  |  |  | 40 | 41.366 | 1.366
40.5 | 43.032 | 2.532 |  |  |  |  | 40.5 | 41.365 | 0.865
33 | 36.534 | 3.534 |  |  |  |  | 42.5 | 41.359 | -1.141
40.94 | 41.046 | 0.106 |  |  |  |  | 41 | 41.363 | 0.363
46.23 | 46.706 | 0.476 |  |  |  |  | 39 | 41.369 | 2.369
21.6 | 25.218 | 3.618 |  |  |  |  | 40 | 41.366 | 1.366
47.24 | 45.518 | -1.722 |  |  |  |  | 40.3 | 41.365 | 1.065
32 | 31.852 | -0.148 |  |  |  |  | 41 | 41.363 | 0.363
42.8 | 39.15 | -3.65 |  |  |  |  | 40 | 41.366 | 1.366
31 | 31.294 | 0.294 |  |  |  |  | 33.86 | 41.383 | 7.523
37.5 | 37.77 | 0.27 |  |  |  |  | 35.2 | 38.405 | 3.205
36 | 39.877 | 3.877 |  |  |  |  | 38.17 | 41.371 | 3.201
39 | 38.807 | -0.193 |  |  |  |  | 38.88 | 41.369 | 2.489
58.4 | 58.193 | -0.207 |  |  |  |  | 37.63 | 41.373 | 3.743
84.1 | 81.365 | -2.735 |  |  |  |  | 39.21 | 40.571 | 1.361
30 | 32.27 | 2.27 |  |  |  |  | 42.11 | 41.36 | -0.75
49.8 | 49.923 | 0.123 |  |  |  |  | 43.5 | 41.356 | -2.144
45 | 43.743 | -1.257 |  |  |  |  | 40.33 | 41.365 | 1.035
46 | 44.937 | -1.063 |  |  |  |  | 41.82 | 42.159 | 0.339
32 | 35.92 | 3.92 |  |  |  |  | 44.47 | 41.353 | -3.117
44.5 | 44.293 | -0.207 |  |  |  |  | 44.89 | 41.352 | -3.538
43 | 43.709 | 0.709 |  |  |  |  | 42.57 | 41.359 | -1.211
47.58 | 46.706 | -0.874 |  |  |  |  | 43.54 | 42.571 | -0.969
31.9 | 28.842 | -3.058 |  |  |  |  | 46.23 | 47.222 | 0.992
39.6 | 38.976 | -0.624 |  |  |  |  | 46.86 | 47.037 | 0.177
49.1 | 48.349 | -0.751 |  |  |  |  | 47.58 | 46.826 | -0.754
57 | 53.821 | -3.179 |  |  |  |  | 47.92 | 46.727 | -1.193
48 | 49.389 | 1.389 |  |  |  |  | 46.86 | 41.347 | -5.513
40.33 | 38.937 | -1.393 |  |  |  |  | 40.73 | 41.364 | 0.634
37.5 | 32.704 | -4.796 |  |  |  |  | 41.93 | 43.419 | 1.489
39.01 | 40.855 | 1.845 |  |  |  |  | 44.67 | 41.353 | -3.317
53.31 | 52.886 | -0.424 |  |  |  |  | 45.37 | 41.351 | -4.019
79.83 | 79.723 | -0.107 |  |  |  |  | 42.37 | 41.359 | -1.011
48 | 35.25 | -12.75 |  |  |  |  | 44.67 | 41.353 | -3.317
49.28 | 49.108 | -0.172 |  |  |  |  | 46.16 | 41.349 | -4.811
66.6 | 65.722 | -0.878 |  |  |  |  | 45.87 | 41.349 | -4.521
66.6 | 65.722 | -0.878 |  |  |  |  | 45.65 | 43.203 | -2.447
36.5 | 33.163 | -3.337 |  |  |  |  | 46.16 | 46.015 | -0.145
43.2 | 45.323 | 2.123 |  |  |  |  | 45.57 | 45.223 | -0.347
40.73 | 40.756 | 0.026 |  |  |  |  | 43.89 | 42.769 | -1.121
27.4 | 45.014 | 17.614 |  |  |  |  | 21 | 41.42 | 20.42
40 | 40.058 | 0.058 |  |  |  |  | 27.5 | 27.529 | 0.029
35.38 | 37.435 | 2.055 |  |  |  |  | 18 | 41.429 | 23.429
56.42 | 57.485 | 1.065 |  |  |  |  | 30 | 41.394 | 11.394
38 | 43.717 | 5.717 |  |  |  |  | 32 | 41.389 | 9.389
44.05 | 44.045 | -0.005 |  |  |  |  | 27 | 27.767 | 0.767
32.86 | 31.066 | -1.794 |  |  |  |  | 17.5 | 41.43 | 23.93
88.7 | 87.293 | -1.407 |  |  |  |  | 36 | 39.33 | 3.33
49 | 46.085 | -2.915 |  |  |  |  | 27 | 27.767 | 0.767
27.7 | 28.905 | 1.205 |  |  |  |  | 25 | 39.491 | 14.491
27 | 28.124 | 1.124 |  |  |  |  | 29.62 | 41.396 | 11.776
28.5 | 29.876 | 1.376 |  |  |  |  | 31.39 | 41.39 | 10
50.46 | 50.16 | -0.3 |  |  |  |  | 33.17 | 41.385 | 8.215
36.93 | 39.781 | 2.851 |  |  |  |  | 32.43 | 41.388 | 8.958
82.5 | 81.454 | -1.046 |  |  |  |  | 34.21 | 41.382 | 7.172
38.4 | 39.631 | 1.231 |  |  |  |  | 35.98 | 41.377 | 5.397
29 | 28.081 | -0.919 |  |  |  |  | 42.8 | 41.358 | -1.442
59 | 51.373 | -7.627 |  |  |  |  | 45.02 | 41.352 | -3.668
83 | 81.454 | -1.546 |  |  |  |  | 47.24 | 41.345 | -5.895
42.11 | 38.418 | -3.692 |  |  |  |  | 20 | 41.423 | 21.423
39.23 | 43.177 | 3.947 |  |  |  |  | 22 | 41.417 | 19.417
40.3 | 41.593 | 1.293 |  |  |  |  | 41 | 41.363 | 0.363
39.9 | 37.75 | -2.15 |  |  |  |  | 44 | 41.355 | -2.645
40.29 | 33.562 | -6.728 |  |  |  |  | 38 | 41.372 | 3.372
40 | 35.637 | -4.363 |  |  |  |  | 38 | 41.372 | 3.372
38 | 36.468 | -1.532 |  |  |  |  | 59 | 41.312 | -17.688
31 | 31.162 | 0.162 |  |  |  |  | 60 | 41.309 | -18.691
32.73 | 34.584 | 1.854 |  |  |  |  | 37.36 | 36.804 | -0.556
49.1 | 48.349 | -0.751 |  |  |  |  | 40.29 | 39.771 | -0.519
47.92 | 46.706 | -1.214 |  |  |  |  | 42.44 | 41.7 | -0.74
33 | 42.136 | 9.136 |  |  |  |  | 43 | 42.971 | -0.029
43.54 | 42.514 | -1.026 |  |  |  |  | 44.14 | 41.781 | -2.359
76.9 | 75.754 | -1.146 |  |  |  |  | 49 | 41.34 | -7.66
43 | 43.116 | 0.116 |  |  |  |  | 56 | 41.321 | -14.679
71.2 | 70.109 | -1.091 |  |  |  |  | 47 | 41.346 | -5.654
34.8 | 40.608 | 5.808 |  |  |  |  | 45 | 41.352 | -3.648
37.63 | 34.34 | -3.29 |  |  |  |  | 44.87 | 41.352 | -3.518
76.9 | 75.754 | -1.146 |  |  |  |  | 49.28 | 41.34 | -7.94
30.7 | 33.604 | 2.904 |  |  |  |  | 50.46 | 41.336 | -9.124
33.8 | 34.263 | 0.463 |  |  |  |  | 51.52 | 41.333 | -10.187
25.73 | 30.662 | 4.932 |  |  |  |  | 33.22 | 41.385 | 8.165
50.4 | 46.192 | -4.208 |  |  |  |  | 32.36 | 41.388 | 9.028
23 | 22.406 | -0.594 |  |  |  |  | 37.25 | 41.374 | 4.124
25 | 26.965 | 1.965 |  |  |  |  | 40.21 | 41.365 | 1.155
45.02 | 42.725 | -2.295 |  |  |  |  | 24.8 | 41.409 | 16.609
40.21 | 43.165 | 2.955 |  |  |  |  | 34.7 | 41.381 | 6.681
84 | 81.454 | -2.546 |  |  |  |  | 17 | 41.431 | 24.431
15.5 | 18.052 | 2.552 |  |  |  |  | 38.3 | 41.371 | 3.071
45.37 | 44.726 | -0.644 |  |  |  |  | 21.6 | 41.418 | 19.818
60.2 | 43.995 | -16.205 |  |  |  |  | 41.8 | 41.361 | -0.439
55 | 42.505 | -12.495 |  |  |  |  | 23.2 | 41.414 | 18.214
44 | 45.08 | 1.08 |  |  |  |  | 22.2 | 41.417 | 19.217
38.17 | 38.57 | 0.4 |  |  |  |  | 31.9 | 41.389 | 9.489
45 | 39.075 | -5.925 |  |  |  |  | 19.6 | 41.424 | 21.824
41 | 40.533 | -0.467 |  |  |  |  | 37.5 | 41.373 | 3.873
45.65 | 45.126 | -0.524 |  |  |  |  | 23.8 | 41.412 | 17.612
23 | 26.901 | 3.901 |  |  |  |  | 39.9 | 41.366 | 1.466
43.89 | 48.273 | 4.383 |  |  |  |  | 60.2 | 41.288 | -18.912
61.3 | 60.4 | -0.9 |  |  |  |  | 46.67 | 41.347 | -5.323
47 | 43.8 | -3.2 |  |  |  |  | 54.4 | 41.325 | -13.075
28 | 30.551 | 2.551 |  |  |  |  | 43.2 | 41.357 | -1.843
35.98 | 40.995 | 5.015 |  |  |  |  | 40.09 | 41.366 | 1.276
71.63 | 69.413 | -2.217 |  |  |  |  | 48.18 | 41.343 | -6.837
46.67 | 45.205 | -1.465 |  |  |  |  | 49.5 | 41.339 | -8.161
39 | 42.049 | 3.049 |  |  |  |  | 33 | 45.393 | 12.393
47 | 40.608 | -6.392 |  |  |  |  | 49 | 41.34 | -7.66
35 | 36.066 | 1.066 |  |  |  |  | 26 | 41.406 | 15.406
52.3 | 44.566 | -7.734 |  |  |  |  | 36 | 41.377 | 5.377
27.3 | 28.712 | 1.412 |  |  |  |  | 33.8 | 41.384 | 7.584
43.75 | 44.113 | 0.363 |  |  |  |  | 40 | 41.22 | 1.22
49.5 | 46.111 | -3.389 |  |  |  |  | 47 | 41.923 | -5.077
37.22 | 35.917 | -1.303 |  |  |  |  | 43 | 41.531 | -1.469
45.57 | 47.494 | 1.924 |  |  |  |  | 54 | 42.399 | -11.601
61.85 | 60.378 | -1.472 |  |  |  |  | 25 | 41.408 | 16.408
38.78 | 38.632 | -0.148 |  |  |  |  | 27 | 41.402 | 14.402
29.52 | 26.642 | -2.878 |  |  |  |  | 35 | 41.379 | 6.379
22.2 | 27.097 | 4.897 |  |  |  |  | 27 | 41.402 | 14.402
26 | 29.271 | 3.271 |  |  |  |  | 27 | 41.403 | 14.403
49.58 | 48.445 | -1.135 |  |  |  |  | 45 | 41.351 | -3.649
60.7 | 60.356 | -0.344 |  |  |  |  | 19 | 40.786 | 21.786
41 | 36.9 | -4.1 |  |  |  |  | 28 | 40.148 | 12.148
33 | 31.238 | -1.762 |  |  |  |  | 37.5 | 40.63 | 3.13
41.4 | 39.631 | -1.769 |  |  |  |  | 44 | 42.634 | -1.366
38.5 | 42.054 | 3.554 |  |  |  |  | 61 | 41.532 | -19.468
37 | 38.721 | 1.721 |  |  |  |  | 31 | 41.463 | 10.463
32.9 | 33.668 | 0.768 |  |  |  |  | 43.5 | 41.73 | -1.77
41.3 | 40.063 | -1.237 |  |  |  |  | 56 | 41.532 | -14.468
62.23 | 62.131 | -0.099 |  |  |  |  | 31 | 41.098 | 10.098
33.22 | 37.766 | 4.546 |  |  |  |  | 38 | 41.12 | 3.12
56 | 56.18 | 0.18 |  |  |  |  | 48 | 41.125 | -6.875
34.91 | 32.643 | -2.267 |  |  |  |  | 28 | 41.298 | 13.298
40.09 | 45.079 | 4.989 |  |  |  |  | 42 | 41.829 | -0.171
30.6 | 27.437 | -3.163 |  |  |  |  | 37.4 | 41.373 | 3.973
30.6 | 35.637 | 5.037 |  |  |  |  | 26.6 | 41.404 | 14.804
24 | 28.851 | 4.851 |  |  |  |  | 29.9 | 31.562 | 1.662
57.5 | 53.365 | -4.135 |  |  |  |  | 30.7 | 41.392 | 10.692
22 | 27.854 | 5.854 |  |  |  |  | 23 | 41.283 | 18.283
33.33 | 41.547 | 8.217 |  |  |  |  | 30.6 | 30.926 | 0.326
46.16 | 47.363 | 1.203 |  |  |  |  | 20.15 | 41.422 | 21.272
18 | 19.224 | 1.224 |  |  |  |  | 22.08 | 41.417 | 19.337
26 | 30.192 | 4.192 |  |  |  |  | 24.65 | 41.41 | 16.76
41 | 40.423 | -0.577 |  |  |  |  | 25.73 | 41.407 | 15.677
40 | 41.97 | 1.97 |  |  |  |  | 21 | 41.42 | 20.42
40 | 38.811 | -1.189 |  |  |  |  | 26 | 41.406 | 15.406
86.11 | 86.052 | -0.058 |  |  |  |  | 30.7 | 41.392 | 10.692
32 | 33.001 | 1.001 |  |  |  |  | 39 | 41.369 | 2.369
41.5 | 43.646 | 2.146 |  |  |  |  | 46 | 41.349 | -4.651
14 | 16.765 | 2.765 |  |  |  |  | 24 | 41.411 | 17.411
66.23 | 61.778 | -4.452 |  |  |  |  | 29 | 41.397 | 12.397
69.28 | 67.432 | -1.848 |  |  |  |  | 36.5 | 41.376 | 4.876
42.44 | 38.31 | -4.13 |  |  |  |  | 41.3 | 41.362 | 0.062
57.5 | 53.365 | -4.135 |  |  |  |  | 47 | 41.346 | -5.654
37.5 | 37.081 | -0.419 |  |  |  |  | 26.5 | 41.404 | 14.904
41.8 | 39.634 | -2.166 |  |  |  |  | 33 | 41.386 | 8.386
42.5 | 41.058 | -1.442 |  |  |  |  | 38.5 | 41.37 | 2.87
45 | 46.463 | 1.463 |  |  |  |  | 46.4 | 41.348 | -5.052
37.25 | 42.158 | 4.908 |  |  |  |  | 23.4 | 41.413 | 18.013
49 | 48.305 | -0.695 |  |  |  |  | 29.52 | 41.396 | 11.876
19 | 28.475 | 9.475 |  |  |  |  | 32.86 | 41.386 | 8.526
29.67 | 29.949 | 0.279 |  |  |  |  | 35.73 | 41.378 | 5.648
42 | 41.185 | -0.815 |  |  |  |  | 36.93 | 41.374 | 4.444
34.8 | 37.111 | 2.311 |  |  |  |  | 39.23 | 41.368 | 2.138
64.3 | 50.801 | -13.499 |  |  |  |  | 58 | 41.315 | -16.685
56.8 | 57.494 | 0.694 |  |  |  |  | 45 | 41.352 | -3.648
38.4 | 37.111 | -1.289 |  |  |  |  | 37 | 41.375 | 4.375
27 | 30.067 | 3.067 |  |  |  |  | 32 | 41.389 | 9.389
86.6 | 84.788 | -1.812 |  |  |  |  | 39.5 | 45.653 | 6.153
41.65 | 40.602 | -1.048 |  |  |  |  | 30.26 | 41.394 | 11.134
38.88 | 40.446 | 1.566 |  |  |  |  | 35.38 | 41.379 | 5.999
31.39 | 31.757 | 0.367 |  |  |  |  | 35.3 | 41.379 | 6.079
39.37 | 37.01 | -2.36 |  |  |  |  | 48 | 41.343 | -6.657
29 | 28.526 | -0.474 |  |  |  |  | 42 | 41.36 | -0.64
46.86 | 47.842 | 0.982 |  |  |  |  | 60 | 40.998 | -19.002
39.5 | 44.263 | 4.763 |  |  |  |  | 35 | 44.684 | 9.684
66.23 | 64.371 | -1.859 |  |  |  |  | 55 | 42.923 | -12.077
92.86 | 89.733 | -3.127 |  |  |  |  | 40 | 41.22 | 1.22
25 | 24.256 | -0.744 |  |  |  |  | 47 | 41.922 | -5.078
23.8 | 23.003 | -0.797 |  |  |  |  | 43 | 41.53 | -1.47
27.93 | 29.84 | 1.91 |  |  |  |  | 54 | 42.397 | -11.603
51.43 | 50.802 | -0.628 |  |  |  |  | 39 | 41.369 | 2.369
25 | 31.904 | 6.904 |  |  |  |  | 58 | 41.315 | -16.685
26.6 | 27.946 | 1.346 |  |  |  |  | 69.89 | 41.281 | -28.609
30.26 | 33.393 | 3.133 |  |  |  |  | 40.5 | 41.365 | 0.865
89.6 | 84.936 | -4.664 |  |  |  |  | 49.1 | 48.387 | -0.713
69.87 | 68.046 | -1.824 |  |  |  |  | 49.1 | 48.387 | -0.713
34.82 | 36.167 | 1.347 |  |  |  |  | 17.5 | 41.43 | 23.93
36 | 34.613 | -1.387 |  |  |  |  | 18 | 41.429 | 23.429
31.7 | 38.478 | 6.778 |  |  |  |  | 23 | 41.414 | 18.414
39 | 39.08 | 0.08 |  |  |  |  | 26 | 41.406 | 15.406
25 | 24.716 | -0.284 |  |  |  |  | 25 | 41.409 | 16.409
27.5 | 28.124 | 0.624 |  |  |  |  | 24.8 | 41.409 | 16.609
33 | 35.92 | 2.92 |  |  |  |  | 22 | 41.417 | 19.417
27 | 33.126 | 6.126 |  |  |  |  | 25.7 | 41.407 | 15.707
44.67 | 44.224 | -0.446 |  |  |  |  | 17 | 41.431 | 24.431
48.18 | 48.415 | 0.235 |  |  |  |  | 25 | 41.409 | 16.409
44.78 | 44.566 | -0.214 |  |  |  |  | 20 | 41.423 | 21.423
43.56 | 43.885 | 0.325 |  |  |  |  | 31.7 | 41.39 | 9.69
13.7 | 16.765 | 3.065 |  |  |  |  | 42.5 | 41.359 | -1.141
36.5 | 38.24 | 1.74 |  |  |  |  | 61 | 41.306 | -19.694
32.43 | 33.541 | 1.111 |  |  |  |  | 85.66 | 41.236 | -44.424
39 | 41.9 | 2.9 |  |  |  |  | 33 | 41.386 | 8.386
17.5 | 23.972 | 6.472 |  |  |  |  | 24 | 41.411 | 17.411
39 | 37.639 | -1.361 |  |  |  |  | 15.5 | 41.436 | 25.936
58.1 | 57.958 | -0.142 |  |  |  |  | 26 | 41.406 | 15.406
47 | 44.219 | -2.781 |  |  |  |  | 25 | 41.409 | 16.409
89.2 | 88.705 | -0.495 |  |  |  |  | 52.25 | 41.331 | -10.919
42.57 | 41.726 | -0.844 |  |  |  |  | 29.67 | 41.395 | 11.725
[7 empty] | 35.06 | 41.38 | 6.32
[7 empty] | 39.37 | 41.368 | 1.998
[7 empty] | 42.62 | 41.359 | -1.261
[7 empty] | 36 | 41.377 | 5.377
[7 empty] | 32 | 33.769 | 1.769
[7 empty] | 19 | 41.426 | 22.426
[7 empty] | 33 | 32.861 | -0.139
[7 empty] | 89.6 | 41.225 | -48.375
[7 empty] | 89.2 | 41.226 | -47.974
[7 empty] | 88.7 | 41.228 | -47.472
[7 empty] | 86.11 | 41.235 | -44.875
[7 empty] | 84.1 | 41.241 | -42.859
[7 empty] | 60 | 41.309 | -18.691
[7 empty] | 50.4 | 41.336 | -9.064
[7 empty] | 60.7 | 41.307 | -19.393
[7 empty] | 41.5 | 41.362 | -0.138
[7 empty] | 44.5 | 41.353 | -3.147
[7 empty] | 66.23 | 41.292 | -24.938
[7 empty] | 58.4 | 41.314 | -17.086
[7 empty] | 51.66 | 41.333 | -10.327
[7 empty] | 41.65 | 41.361 | -0.289
[7 empty] | 34.82 | 41.381 | 6.561
[7 empty] | 34 | 41.383 | 7.383
[7 empty] | 37 | 41.375 | 4.375
[7 empty] | 33.8 | 41.384 | 7.584
[7 empty] | 31 | 41.392 | 10.392
[7 empty] | 29 | 41.397 | 12.397
[7 empty] | 25 | 41.409 | 16.409
[7 empty] | 21.8 | 41.418 | 19.618
[7 empty] | 57.5 | 56.011 | -1.489
[7 empty] | 66.6 | 64.261 | -2.339
[7 empty] | 76.9 | 73.579 | -3.321
[7 empty] | 31 | 41.392 | 10.392
[7 empty] | 36 | 41.377 | 5.377
[7 empty] | 39 | 41.369 | 2.369
[7 empty] | 31.1 | 41.391 | 10.291
[7 empty] | 51.43 | 41.334 | -10.096
[7 empty] | 38 | 41.372 | 3.372
[7 empty] | 53.31 | 41.328 | -11.982
[7 empty] | 52.13 | 41.332 | -10.798
[7 empty] | 44.05 | 41.355 | -2.695
[7 empty] | 36.73 | 41.375 | 4.645
[7 empty] | 27.3 | 41.402 | 14.102
[7 empty] | 24.5 | 41.41 | 16.91
[7 empty] | 23 | 41.404 | 18.404
[7 empty] | 33 | 41.362 | 8.362
[7 empty] | 64.3 | 41.297 | -23.003
[7 empty] | 27.4 | 41.402 | 14.002
[7 empty] | 28.67 | 41.398 | 12.728
[7 empty] | 33.33 | 41.385 | 8.055
[7 empty] | 37.22 | 41.374 | 4.154
[7 empty] | 43.56 | 41.356 | -2.204
[7 empty] | 44.78 | 41.352 | -3.428
[7 empty] | 38.78 | 41.369 | 2.589
[7 empty] | 40.22 | 41.365 | 1.145
[7 empty] | 42.33 | 41.359 | -0.971
[7 empty] | 41.44 | 41.362 | -0.078
[7 empty] | 27.93 | 41.398 | 13.468
[7 empty] | 31.28 | 41.385 | 10.105
[7 empty] | 34.91 | 41.376 | 6.466
[7 empty] | 38.82 | 41.366 | 2.546
[7 empty] | 40.18 | 41.365 | 1.185
[7 empty] | 42.3 | 41.356 | -0.944
[7 empty] | 39.01 | 41.37 | 2.36
[7 empty] | 45.87 | 41.349 | -4.521
[7 empty] | 52.79 | 41.33 | -11.46
[7 empty] | 69.28 | 41.283 | -27.997
[7 empty] | 71.63 | 41.276 | -30.354
[7 empty] | 57.5 | 56.011 | -1.489
[7 empty] | 66.6 | 64.261 | -2.339
[7 empty] | 76.9 | 73.579 | -3.321
Metric | Train | Val | Test
MAE | 2.5978 | 5.8473 | 9.7155
MSE | 14.7105 | 69.6942 | 184.1101
RMSE | 3.8354 | 8.3483 | 13.5687
R2 | 0.9374 | 0.605 | 0.1823
LMI | 0.769 | 0.4277 | 0.1233
EAE | 0.071 | 0.1627 | 0.2745
VAF | 93.7443 | 60.9195 | 18.3904
STD | 3.8353 | 8.3044 | 13.555

## Stacked Ensemble
Stacked Ensemble — Predictions vs Actual (representative fold per regime)
Random KFold (industry-comparable)
Train |  |  |  | Val |  |  | Test
Actual | Predicted | Error |  | Actual | Predicted | Error | Actual | Predicted | Error
30 | 28.931 | -1.069 |  | 66.6 | 69.274 | 2.674 | 43.5 | 33.617 | -9.883
22 | 25.891 | 3.891 |  | 21 | 23.339 | 2.339 | 31.9 | 25.085 | -6.815
36.93 | 38.197 | 1.267 |  | 25 | 36.002 | 11.002 | 13.7 | 19.912 | 6.212
42.57 | 42.731 | 0.161 |  | 75.9 | 66.132 | -9.768 | 61.85 | 52.722 | -9.128
54.4 | 52.874 | -1.526 |  | 41 | 41.261 | 0.261 | 84 | 82.25 | -1.75
43.56 | 43.244 | -0.316 |  | 34 | 36.703 | 2.703 | 41.4 | 40.682 | -0.718
45.65 | 44.853 | -0.797 |  | 30 | 32.61 | 2.61 | 38.4 | 42.035 | 3.635
33.22 | 34.935 | 1.715 |  | 58.1 | 53.672 | -4.428 | 71.2 | 67.621 | -3.579
31.7 | 34.465 | 2.765 |  | 79.5 | 82.374 | 2.874 | 79.6 | 67.944 | -11.656
30.6 | 30.329 | -0.271 |  | 57.5 | 58.293 | 0.793 | 40 | 41.881 | 1.881
39 | 42.493 | 3.493 |  | 34.8 | 37.23 | 2.43 | 57 | 49.961 | -7.039
45.87 | 44.814 | -1.056 |  | 19 | 32.845 | 13.845 | 37 | 34.76 | -2.24
47.92 | 44.849 | -3.071 |  | 32 | 27.962 | -4.038 | 40.3 | 42.178 | 1.878
28 | 30.66 | 2.66 |  | 27.93 | 29.058 | 1.128 | 35.2 | 40.004 | 4.804
25 | 25.936 | 0.936 |  | 30.7 | 35.179 | 4.479 | 39.21 | 39.131 | -0.079
26 | 26.182 | 0.182 |  | 40 | 42.486 | 2.486 | 43.54 | 44.146 | 0.606
34.82 | 37.549 | 2.729 |  | 47 | 45.838 | -1.162 | 46.86 | 44.644 | -2.216
56.8 | 59.387 | 2.587 |  | 48 | 45.71 | -2.29 | 40.73 | 42.141 | 1.411
66.23 | 66.008 | -0.222 |  | 19.6 | 26.023 | 6.423 | 44.67 | 42.106 | -2.564
47 | 47.17 | 0.17 |  | 29 | 34.457 | 5.457 | 27 | 23.423 | -3.577
69.89 | 60.184 | -9.706 |  | 32.9 | 26.725 | -6.175 | 36 | 23.458 | -12.542
42.37 | 43.38 | 1.01 |  | 56.42 | 57.922 | 1.502 | 25 | 24.724 | -0.276
32 | 33.155 | 1.155 |  | 46 | 46.715 | 0.715 | 45.02 | 38.604 | -6.416
27.4 | 37.58 | 10.18 |  | 28.67 | 37.684 | 9.014 | 47.24 | 39.888 | -7.352
33.86 | 36.426 | 2.566 |  | 19 | 33.799 | 14.799 | 60 | 50.181 | -9.819
20 | 19.958 | -0.042 |  | 46.16 | 44.408 | -1.752 | 37.36 | 41.048 | 3.688
27.3 | 29.458 | 2.158 |  | 40 | 41.521 | 1.521 | 42.44 | 41.686 | -0.754
53.31 | 53.158 | -0.152 |  | 40.18 | 39.301 | -0.879 | 43 | 44.595 | 1.595
38 | 37.969 | -0.031 |  | 92.86 | 70.801 | -22.059 | 44.14 | 44.485 | 0.345
50.46 | 49.224 | -1.236 |  | 41.82 | 41.322 | -0.498 | 45 | 44.537 | -0.463
64.3 | 54.695 | -9.605 |  | 23 | 31.344 | 8.344 | 40.21 | 42.4 | 2.19
18 | 19.301 | 1.301 |  | 38.78 | 38.254 | -0.526 | 41.8 | 33.63 | -8.17
31 | 31.954 | 0.954 |  | 38 | 30.499 | -7.501 | 31.9 | 30.757 | -1.143
14 | 16.571 | 2.571 |  | 45 | 42.616 | -2.384 | 39.9 | 39.26 | -0.64
40 | 40.591 | 0.591 |  | 25 | 26.677 | 1.677 | 46.67 | 45.979 | -0.691
20.15 | 19.57 | -0.58 |  | 17 | 25.023 | 8.023 | 43.2 | 52.647 | 9.447
42.8 | 39.938 | -2.862 |  | 40.5 | 44.695 | 4.195 | 40.09 | 44.278 | 4.188
79.83 | 84.56 | 4.73 |  | 24 | 26.271 | 2.271 | 33 | 42.646 | 9.646
34.8 | 33.608 | -1.192 |  | 76.9 | 62.147 | -14.753 | 26 | 35.653 | 9.653
71.63 | 73.764 | 2.134 |  | 39 | 40.741 | 1.741 | 35 | 43.468 | 8.468
37.25 | 40.022 | 2.772 |  | 25.7 | 35.446 | 9.746 | 31 | 36.933 | 5.933
45.57 | 44.916 | -0.654 |  | 43 | 40.695 | -2.305 | 43.5 | 44.843 | 1.343
50.4 | 46.712 | -3.688 |  | 36.5 | 38.269 | 1.769 | 48 | 45.728 | -2.272
33.33 | 37.534 | 4.204 |  | 42.62 | 43.374 | 0.754 | 22.08 | 20.063 | -2.017
35 | 35.148 | 0.148 |  | 38.1 | 39.63 | 1.53 | 36.5 | 36.501 | 0.001
38.5 | 37.823 | -0.677 |  | 49 | 42.292 | -6.708 | 35.73 | 38.562 | 2.832
38.4 | 37 | -1.4 |  | 32.36 | 33.674 | 1.314 | 60 | 44.015 | -15.985
24.65 | 23.686 | -0.964 |  | 36 | 38.133 | 2.133 | 58 | 42.493 | -15.507
38.3 | 34.424 | -3.876 |  | 27.5 | 23.423 | -4.077 | 49.1 | 45.956 | -3.144
47 | 47.372 | 0.372 |  | 43 | 42.721 | -0.279 | 49.1 | 45.956 | -3.144
37.5 | 39.056 | 1.556 |  | 83 | 83.779 | 0.779 | 26 | 37.091 | 11.091
39 | 39.702 | 0.702 |  | 69.87 | 67.563 | -2.307 | 17 | 23.295 | 6.295
48.18 | 47.461 | -0.719 |  | 49.58 | 47.874 | -1.706 | 85.66 | 35.464 | -50.196
41 | 44.537 | 3.537 |  | 27 | 31.259 | 4.259 | 33 | 42.81 | 9.81
49.8 | 54.28 | 4.48 |  | 39.5 | 45.108 | 5.608 | 29.67 | 26.149 | -3.521
34.7 | 32.857 | -1.843 |  | 42 | 44.852 | 2.852 | 35.06 | 34.817 | -0.243
44.47 | 42.155 | -2.315 |  |  |  |  | 32 | 35.804 | 3.804
38 | 38.414 | 0.414 |  |  |  |  | 89.6 | 69.525 | -20.075
58.51 | 60.183 | 1.673 |  |  |  |  | 60.7 | 67.044 | 6.344
82.5 | 83.605 | 1.105 |  |  |  |  | 58.4 | 57.929 | -0.471
59 | 58.055 | -0.945 |  |  |  |  | 51.66 | 44.045 | -7.615
27.7 | 26.297 | -1.403 |  |  |  |  | 33.8 | 33.837 | 0.037
45.87 | 46.128 | 0.258 |  |  |  |  | 31 | 33.111 | 2.111
40 | 37.256 | -2.744 |  |  |  |  | 21.8 | 26.571 | 4.771
86.6 | 90.238 | 3.638 |  |  |  |  | 38 | 46.684 | 8.684
35.3 | 35.321 | 0.021 |  |  |  |  | 37.22 | 39.375 | 2.155
39 | 41.673 | 2.673 |  |  |  |  | 44.78 | 43.324 | -1.456
27.4 | 26.357 | -1.043 |  |  |  |  | 34.91 | 36.194 | 1.284
35 | 41.137 | 6.137 |  |  |  |  | 38.82 | 38.721 | -0.099
56 | 52.017 | -3.983 |  |  |  |  | 39.01 | 43.19 | 4.18
28.5 | 27.239 | -1.261 |  |  |  |  | 76.9 | 62.147 | -14.753
60.2 | 51.16 | -9.04
37.5 | 35.564 | -1.936
37.63 | 38.104 | 0.474
23.4 | 22.901 | -0.499
23 | 24.09 | 1.09
26.6 | 28.699 | 2.099
42.11 | 39.562 | -2.548
23.2 | 23.134 | -0.066
36.73 | 36.24 | -0.49
41.65 | 40.685 | -0.965
40.5 | 40.55 | 0.05
42.33 | 41.669 | -0.661
32.86 | 34.392 | 1.532
66.23 | 68.032 | 1.802
52.3 | 52.065 | -0.235
41.93 | 44.048 | 2.118
36 | 38.229 | 2.229
23 | 21.44 | -1.56
36 | 36.641 | 0.641
29.9 | 30.329 | 0.429
42.5 | 40.915 | -1.585
32.5 | 34.028 | 1.528
51.52 | 49.57 | -1.95
37 | 36.944 | -0.056
30.7 | 28.918 | -1.782
29 | 28.172 | -0.828
31.28 | 31.99 | 0.71
49.5 | 47.585 | -1.915
86.11 | 91.069 | 4.959
26.5 | 27.551 | 1.051
27 | 23.423 | -3.577
40.29 | 39.268 | -1.022
27 | 26.533 | -0.467
28 | 31.093 | 3.093
47 | 47.441 | 0.441
49.28 | 48.168 | -1.112
47.58 | 44.849 | -2.731
37 | 36.319 | -0.681
44.05 | 44.07 | 0.02
18 | 21.562 | 3.562
89.2 | 93.629 | 4.429
21 | 22.76 | 1.76
38 | 38.128 | 0.128
43.89 | 44.587 | 0.697
29 | 30.238 | 1.238
45.37 | 44.563 | -0.807
52.79 | 52.615 | -0.175
40 | 40.46 | 0.46
37.5 | 33.909 | -3.591
46.23 | 44.849 | -1.381
44.67 | 44.58 | -0.09
31 | 32.742 | 1.742
61.3 | 60.202 | -1.098
46.86 | 44.849 | -2.011
25.2 | 24.235 | -0.965
44.5 | 43.182 | -1.318
30 | 30.489 | 0.489
39.37 | 39.017 | -0.353
32.43 | 33.653 | 1.223
61 | 48.045 | -12.955
43 | 42.426 | -0.574
62.23 | 65.762 | 3.532
65.2 | 67.218 | 2.018
37.5 | 38.142 | 0.642
20 | 25.552 | 5.552
42 | 42.941 | 0.941
29 | 29.575 | 0.575
66.6 | 69.274 | 2.674
52.25 | 46.736 | -5.514
37.5 | 38.029 | 0.529
29.62 | 32.622 | 3.002
48 | 49.307 | 1.307
35.38 | 35.04 | -0.34
39.23 | 38.685 | -0.545
35 | 35.487 | 0.487
37.4 | 34.051 | -3.349
27.5 | 27.084 | -0.416
15.5 | 16.422 | 0.922
38.88 | 37.709 | -1.171
54 | 51.416 | -2.584
54 | 50.717 | -3.283
17.5 | 17.315 | -0.185
24.8 | 23.905 | -0.895
24.8 | 27.12 | 2.32
26.1 | 23.61 | -2.49
41.3 | 41.878 | 0.578
42.3 | 40.766 | -1.534
41.44 | 39.971 | -1.469
31.1 | 33.972 | 2.872
46.16 | 44.848 | -1.312
25 | 24.682 | -0.318
40 | 41.556 | 1.556
30.6 | 33.366 | 2.766
43.75 | 43.568 | -0.182
59 | 52.16 | -6.84
65.58 | 69.376 | 3.796
38.17 | 38.182 | 0.012
27 | 28.463 | 1.463
44 | 44.16 | 0.16
43.5 | 40.247 | -3.253
22.2 | 23.311 | 1.111
33 | 32.646 | -0.354
25 | 23.376 | -1.624
40.33 | 40.779 | 0.449
48 | 49.641 | 1.641
24 | 27.479 | 3.479
56 | 56.913 | 0.913
33 | 35.804 | 2.804
25.73 | 24.955 | -0.775
37 | 36.758 | -0.242
39.6 | 37.101 | -2.499
33.17 | 36.119 | 2.949
23.8 | 24.635 | 0.835
61 | 57.317 | -3.683
22 | 21.271 | -0.729
84.1 | 89.192 | 5.092
44.89 | 42.065 | -2.825
33 | 31.047 | -1.953
35.98 | 36.214 | 0.234
41 | 40.345 | -0.655
26 | 34.482 | 8.482
17.5 | 17.193 | -0.307
36 | 39.354 | 3.354
44.87 | 44.762 | -0.108
51.43 | 52.775 | 1.345
88.7 | 94.282 | 5.582
55 | 47.008 | -7.992
49 | 48.089 | -0.911
35.6 | 34.319 | -1.281
29.52 | 30.564 | 1.044
31.39 | 32.95 | 1.56
44 | 47.694 | 3.694
33.8 | 38.951 | 5.151
52.13 | 51.971 | -0.159
32.73 | 34.945 | 2.215
39 | 40.471 | 1.471
58 | 54.552 | -3.448
45 | 46.175 | 1.175
24.5 | 23.591 | -0.909
56 | 51.572 | -4.428
60 | 63.075 | 3.075
47 | 47.669 | 0.669
30.26 | 32.275 | 2.015
42.5 | 42.716 | 0.216
41.5 | 41.591 | 0.091
69.28 | 73.554 | 4.274
40 | 40.378 | 0.378
46.4 | 43.741 | -2.659
40.94 | 42.211 | 1.271
40.22 | 39.759 | -0.461
21.6 | 23.799 | 2.199
44 | 43.633 | -0.367
57.5 | 58.293 | 0.793
75 | 82.248 | 7.248
34.21 | 33.425 | -0.785
Metric | Train | Val | Test
MAE | 1.9346 | 4.3151 | 5.4975
MSE | 7.7594 | 37.6483 | 78.4562
RMSE | 2.7856 | 6.1358 | 8.8575
R2 | 0.9623 | 0.8703 | 0.6611
LMI | 0.8205 | 0.6561 | 0.4941
EAE | 0.0494 | 0.1326 | 0.1277
VAF | 96.2443 | 87.3057 | 67.1405
STD | 2.7791 | 6.0693 | 8.7218
GroupKFold strict (honest)
Train |  |  |  | Val |  |  | Test
Actual | Predicted | Error |  | Actual | Predicted | Error | Actual | Predicted | Error
47 | 49.553 | 2.553 |  | 43.5 | 49.006 | 5.506 | 26.1 | 50.91 | 24.81
52.3 | 52.575 | 0.275 |  | 31.9 | 40.673 | 8.773 | 14 | 43.101 | 29.101
35.6 | 38.601 | 3.001 |  | 27.5 | 38.555 | 11.055 | 13.7 | 41.321 | 27.621
43 | 44.431 | 1.431 |  | 82.5 | 65.326 | -17.174 | 25.2 | 33.733 | 8.533
34.8 | 35.638 | 0.838 |  | 83 | 63.848 | -19.152 | 61.3 | 63.647 | 2.347
38.1 | 39.885 | 1.785 |  | 84 | 61.877 | -22.123 | 30 | 32.339 | 2.339
61.85 | 65.537 | 3.687 |  | 79.5 | 60.242 | -19.258 | 48 | 48.37 | 0.37
43.75 | 46.405 | 2.655 |  | 75 | 55.923 | -19.077 | 59 | 50.796 | -8.204
40.94 | 43.11 | 2.17 |  | 32.9 | 29.757 | -3.143 | 57 | 51.032 | -5.968
40 | 39.026 | -0.974 |  | 27.7 | 31.547 | 3.847 | 66.23 | 64.301 | -1.929
41.4 | 41.949 | 0.549 |  | 48 | 48.096 | 0.096 | 49.58 | 51.464 | 1.884
38.4 | 41.275 | 2.875 |  | 86.6 | 76.862 | -9.738 | 69.87 | 79.007 | 9.137
30.6 | 32.271 | 1.671 |  | 37 | 36.158 | -0.842 | 58.51 | 60.809 | 2.299
38.4 | 37.077 | -1.323 |  | 36 | 36.812 | 0.812 | 37.5 | 36.931 | -0.569
34.8 | 36.733 | 1.933 |  | 40.33 | 39.015 | -1.315 | 36.5 | 37.693 | 1.193
27.4 | 27.138 | -0.262 |  | 41.82 | 41.555 | -0.265 | 38 | 39.551 | 1.551
28.5 | 29.018 | 0.518 |  | 44.47 | 43.644 | -0.826 | 40.3 | 42.495 | 2.195
49.8 | 57.058 | 7.258 |  | 44.89 | 44.939 | 0.049 | 37.63 | 32.976 | -4.654
58.1 | 61.304 | 3.204 |  | 46.16 | 47.525 | 1.365 | 39.21 | 35.877 | -3.333
65.2 | 69.601 | 4.401 |  | 30 | 31.197 | 1.197 | 42.11 | 37.721 | -4.389
71.2 | 73.437 | 2.237 |  | 29.62 | 34.709 | 5.089 | 43.5 | 40.385 | -3.115
79.6 | 85.194 | 5.594 |  | 32.43 | 38.868 | 6.438 | 42.37 | 45.226 | 2.856
29 | 29.69 | 0.69 |  | 35.98 | 44.015 | 8.035 | 45.65 | 47.445 | 1.795
40 | 40.846 | 0.846 |  | 45.02 | 41.808 | -3.212 | 27.5 | 21.856 | -5.644
56 | 57.608 | 1.608 |  | 47.24 | 47.094 | -0.146 | 32 | 27.601 | -4.399
37 | 38.214 | 1.214 |  | 56 | 47.58 | -8.42 | 27 | 21.856 | -5.144
44 | 44.562 | 0.562 |  | 49.28 | 46.376 | -2.904 | 27 | 21.856 | -5.144
30 | 32.294 | 2.294 |  | 40.21 | 45.225 | 5.015 | 25 | 23.992 | -1.008
40 | 40.746 | 0.746 |  | 60.2 | 40.921 | -19.279 | 34.21 | 37.874 | 3.664
29 | 30.891 | 1.891 |  | 54.4 | 46.955 | -7.445 | 20 | 34.056 | 14.056
56.42 | 59.959 | 3.539 |  | 33 | 39.082 | 6.082 | 22 | 37.39 | 15.39
39.6 | 38.966 | -0.634 |  | 49 | 39.934 | -9.066 | 41 | 40.659 | -0.341
32.73 | 35.437 | 2.707 |  | 35 | 44.625 | 9.625 | 44 | 43.775 | -0.225
65.58 | 71.363 | 5.783 |  | 48 | 41.915 | -6.085 | 38 | 36.9 | -1.1
75.9 | 80.465 | 4.565 |  | 28 | 34.14 | 6.14 | 38 | 40.032 | 2.032
62.23 | 66.919 | 4.689 |  | 30.7 | 28.594 | -2.106 | 59 | 43.068 | -15.932
92.86 | 95.267 | 2.407 |  | 25.73 | 30.994 | 5.264 | 60 | 45.95 | -14.05
56.8 | 62.845 | 6.045 |  | 36.5 | 34.713 | -1.787 | 37.36 | 34.355 | -3.005
79.83 | 87.712 | 7.882 |  | 39.23 | 41.386 | 2.156 | 44.14 | 44.804 | 0.664
32.5 | 33.722 | 1.222 |  | 42 | 37.399 | -4.601 | 44.87 | 43.29 | -1.58
35 | 35.126 | 0.126 |  | 55 | 44.329 | -10.671 | 46.67 | 38.2 | -8.47
35 | 36.81 | 1.81 |  | 39 | 42.529 | 3.529 | 49.5 | 45.167 | -4.333
37.5 | 38.821 | 1.321 |  | 58 | 45.387 | -12.613 | 33.8 | 38.072 | 4.272
37.5 | 38.951 | 1.451 |  | 17 | 27.471 | 10.471 | 40 | 40.974 | 0.974
39 | 40.141 | 1.141 |  | 25 | 33.925 | 8.925 | 27 | 31.699 | 4.699
40 | 40.662 | 0.662 |  | 31.7 | 38.742 | 7.042 | 19 | 32.984 | 13.984
40.5 | 41.617 | 1.117 |  | 42.5 | 43.702 | 1.202 | 31 | 31.428 | 0.428
42.5 | 42.285 | -0.215 |  | 85.66 | 34.167 | -51.493 | 37.4 | 28.282 | -9.118
41 | 41.268 | 0.268 |  | 51.66 | 43.338 | -8.322 | 21 | 31.701 | 10.701
39 | 42.664 | 3.664 |  | 76.9 | 52.954 | -23.946 | 24 | 33.274 | 9.274
40 | 43.033 | 3.033 |  | 36 | 36.993 | 0.993 | 26.5 | 37.01 | 10.51
41 | 42.38 | 1.38 |  | 39 | 40.627 | 1.627 | 23.4 | 25.322 | 1.922
40 | 41.223 | 1.223 |  | 31.1 | 44.713 | 13.613 | 29.52 | 29.731 | 0.211
33.86 | 31.305 | -2.555 |  | 51.43 | 48.758 | -2.672 | 32 | 38.455 | 6.455
35.2 | 34.166 | -1.034 |  | 64.3 | 38.312 | -25.988 | 48 | 46.955 | -1.045
38.17 | 36.375 | -1.795 |  | 27.4 | 39.193 | 11.793 | 40 | 40.168 | 0.168
38.88 | 38.751 | -0.129 |  | 28.67 | 37.056 | 8.386 | 43 | 42.138 | -0.862
42.57 | 43.451 | 0.881 |  | 39.01 | 47.035 | 8.025 | 25 | 20.375 | -4.625
43.54 | 45.104 | 1.564 |  | 76.9 | 52.954 | -23.946 | 24.8 | 25.424 | 0.624
46.23 | 47.619 | 1.389 |  |  |  |  | 61 | 31.881 | -29.119
46.86 | 47.619 | 0.759 |  |  |  |  | 29.67 | 29.347 | -0.323
47.58 | 47.619 | 0.039 |  |  |  |  | 35.06 | 32.313 | -2.747
47.92 | 47.619 | -0.301 |  |  |  |  | 50.4 | 47.194 | -3.206
46.86 | 48.339 | 1.479 |  |  |  |  | 58.4 | 58.026 | -0.374
40.73 | 43.688 | 2.958 |  |  |  |  | 37 | 33.595 | -3.405
41.93 | 44.768 | 2.838 |  |  |  |  | 21.8 | 28.784 | 6.984
44.67 | 46.632 | 1.962 |  |  |  |  | 66.6 | 55.352 | -11.248
45.37 | 46.85 | 1.48 |  |  |  |  | 38 | 46.263 | 8.263
44.67 | 46.394 | 1.724 |  |  |  |  | 43.56 | 44.18 | 0.62
46.16 | 48.054 | 1.894 |  |  |  |  | 40.18 | 42.606 | 2.426
45.87 | 47.03 | 1.16 |  |  |  |  | 66.6 | 55.352 | -11.248
45.57 | 47.748 | 2.178
43.89 | 48.215 | 4.325
21 | 21.566 | 0.566
18 | 19.76 | 1.76
17.5 | 17.034 | -0.466
36 | 29.05 | -6.95
31.39 | 32.979 | 1.589
33.17 | 36.721 | 3.551
42.8 | 42.513 | -0.287
40.29 | 36 | -4.29
42.44 | 41.663 | -0.777
43 | 45.167 | 2.167
49 | 48.466 | -0.534
47 | 47.369 | 0.369
45 | 44.754 | -0.246
50.46 | 53.124 | 2.664
51.52 | 51.323 | -0.197
33.22 | 32.072 | -1.148
32.36 | 33.407 | 1.047
37.25 | 41.397 | 4.147
24.8 | 28.268 | 3.468
34.7 | 33.134 | -1.566
17 | 24.118 | 7.118
38.3 | 36.318 | -1.982
21.6 | 26.392 | 4.792
41.8 | 41.123 | -0.677
23.2 | 29.726 | 6.526
22.2 | 24.568 | 2.368
31.9 | 29.4 | -2.5
19.6 | 21.375 | 1.775
37.5 | 33.538 | -3.962
23.8 | 23.705 | -0.095
39.9 | 38.42 | -1.48
43.2 | 46.014 | 2.814
40.09 | 38.084 | -2.006
48.18 | 46.317 | -1.863
26 | 26.241 | 0.241
36 | 38.003 | 2.003
47 | 49.315 | 2.315
43 | 42.844 | -0.156
54 | 51.7 | -2.3
25 | 30.125 | 5.125
27 | 31.853 | 4.853
27 | 32.536 | 5.536
45 | 45.215 | 0.215
28 | 33.626 | 5.626
37.5 | 39.704 | 2.204
44 | 45.309 | 1.309
61 | 51.322 | -9.678
31 | 37.381 | 6.381
43.5 | 45.241 | 1.741
56 | 49.742 | -6.258
38 | 37.078 | -0.922
42 | 42.838 | 0.838
26.6 | 27.8 | 1.2
29.9 | 29.117 | -0.783
23 | 24.88 | 1.88
30.6 | 29.117 | -1.483
20.15 | 20.068 | -0.082
22.08 | 20.903 | -1.177
24.65 | 26.014 | 1.364
26 | 28.044 | 2.044
30.7 | 32.806 | 2.106
39 | 40.287 | 1.287
46 | 47.83 | 1.83
29 | 29.931 | 0.931
41.3 | 42.757 | 1.457
47 | 49.508 | 2.508
33 | 34.182 | 1.182
38.5 | 39.2 | 0.7
46.4 | 47.348 | 0.948
32.86 | 34.379 | 1.519
35.73 | 37.377 | 1.647
36.93 | 39.241 | 2.311
58 | 56.063 | -1.937
45 | 46.492 | 1.492
37 | 40.743 | 3.743
39.5 | 40.127 | 0.627
30.26 | 33.916 | 3.656
35.38 | 36.001 | 0.621
35.3 | 34.33 | -0.97
60 | 47.377 | -12.623
35 | 38.937 | 3.937
47 | 49.09 | 2.09
54 | 51.562 | -2.438
69.89 | 60.173 | -9.717
40.5 | 45.018 | 4.518
49.1 | 51.032 | 1.932
49.1 | 51.032 | 1.932
17.5 | 16.23 | -1.27
18 | 21.639 | 3.639
23 | 20.652 | -2.348
26 | 26.915 | 0.915
22 | 22.819 | 0.819
25.7 | 28.338 | 2.638
20 | 24.938 | 4.938
33 | 33.63 | 0.63
24 | 30.844 | 6.844
15.5 | 18.075 | 2.575
26 | 34.135 | 8.135
25 | 27.895 | 2.895
52.25 | 52.179 | -0.071
39.37 | 38.518 | -0.852
42.62 | 41.424 | -1.196
36 | 37.804 | 1.804
32 | 34.523 | 2.523
19 | 21.976 | 2.976
33 | 34.523 | 1.523
89.6 | 90.385 | 0.785
89.2 | 93.586 | 4.386
88.7 | 95.192 | 6.492
86.11 | 94.477 | 8.367
84.1 | 93.043 | 8.943
60 | 64.425 | 4.425
60.7 | 64.843 | 4.143
41.5 | 44.876 | 3.376
44.5 | 46.319 | 1.819
66.23 | 69.102 | 2.872
41.65 | 40.994 | -0.656
34.82 | 36.671 | 1.851
34 | 34.513 | 0.513
33.8 | 33.289 | -0.511
31 | 31.743 | 0.743
29 | 29.512 | 0.512
25 | 27.035 | 2.035
57.5 | 57.923 | 0.423
31 | 33.576 | 2.576
53.31 | 55.266 | 1.956
52.13 | 53.647 | 1.517
44.05 | 45.387 | 1.337
36.73 | 37.266 | 0.536
27.3 | 30.908 | 3.608
24.5 | 23.757 | -0.743
23 | 24.819 | 1.819
33 | 28.346 | -4.654
33.33 | 40.043 | 6.713
37.22 | 41.704 | 4.484
44.78 | 45.551 | 0.771
38.78 | 40.268 | 1.488
40.22 | 41.74 | 1.52
42.33 | 42.304 | -0.026
41.44 | 41.219 | -0.221
27.93 | 28.417 | 0.487
31.28 | 31.392 | 0.112
34.91 | 35.375 | 0.465
38.82 | 39.209 | 0.389
42.3 | 43.668 | 1.368
45.87 | 44.74 | -1.13
52.79 | 55.669 | 2.879
69.28 | 74.146 | 4.866
71.63 | 75.78 | 4.15
57.5 | 57.923 | 0.423
Metric | Train | Val | Test
MAE | 2.3237 | 8.4706 | 5.8621
MSE | 9.7568 | 149.1925 | 79.6711
RMSE | 3.1236 | 12.2144 | 8.9259
R2 | 0.9531 | 0.5221 | 0.5613
LMI | 0.7765 | 0.3901 | 0.4539
EAE | 0.0616 | 0.1773 | 0.2075
VAF | 96.2379 | 55.0424 | 56.4807
STD | 2.7988 | 11.8468 | 8.8903
LOOCV (Leave-One-Out — all 353 OOF predictions in Test column)
Train |  |  |  | Val |  |  | Test
Actual | Predicted | Error |  | Actual | Predicted | Error | Actual | Predicted | Error
27 | 26.429 | -0.571 |  | 34.7 | 29.31 | -5.39 | 26.1 | 32.81 | 6.71
42.5 | 42.841 | 0.341 |  | 75 | 81.836 | 6.836 | 43.5 | 39.081 | -4.419
29 | 29.276 | 0.276 |  | 33.8 | 35.162 | 1.362 | 47 | 45.707 | -1.293
69.89 | 61.888 | -8.002 |  | 42.3 | 38.679 | -3.621 | 52.3 | 48.57 | -3.73
38.1 | 38.542 | 0.442 |  | 61 | 37.002 | -23.998 | 14 | 21.583 | 7.583
46.86 | 45.83 | -1.03 |  | 17 | 22.595 | 5.595 | 31.9 | 30.424 | -1.476
26.5 | 28.367 | 1.867 |  | 65.58 | 66.299 | 0.719 | 35.6 | 38.333 | 2.733
45.87 | 42.18 | -3.69 |  | 21.8 | 25.549 | 3.749 | 43 | 41.441 | -1.559
30 | 29.446 | -0.554 |  | 29 | 30.923 | 1.923 | 13.7 | 16.352 | 2.652
37 | 36.98 | -0.02 |  | 24 | 26.924 | 2.924 | 27.5 | 29.419 | 1.919
23 | 24.216 | 1.216 |  | 56 | 41.507 | -14.493 | 34.8 | 31.908 | -2.892
79.6 | 78.585 | -1.015 |  | 28 | 28.215 | 0.215 | 38.1 | 40.032 | 1.932
41.44 | 40.687 | -0.753 |  | 48 | 53.961 | 5.961 | 61.85 | 47.996 | -13.854
51.66 | 51.21 | -0.45 |  | 40.18 | 40.47 | 0.29 | 43.75 | 55.055 | 11.305
23.2 | 26.132 | 2.932 |  | 42 | 37.253 | -4.747 | 40.94 | 45.35 | 4.41
42.62 | 40.454 | -2.166 |  | 30.7 | 27.123 | -3.577 | 82.5 | 86.764 | 4.264
54 | 51.626 | -2.374 |  | 37.36 | 36.197 | -1.163 | 83 | 86.882 | 3.882
42.33 | 41.828 | -0.502 |  | 21 | 27.191 | 6.191 | 84 | 83.373 | -0.627
19 | 21.067 | 2.067 |  | 26 | 38.856 | 12.856 | 79.5 | 84.762 | 5.262
79.5 | 84.028 | 4.528 |  | 17.5 | 22.047 | 4.547 | 75 | 82.331 | 7.331
25.7 | 27.569 | 1.869 |  | 23.4 | 25.001 | 1.601 | 40 | 35.092 | -4.908
41.82 | 41.295 | -0.525 |  | 47 | 48.271 | 1.271 | 41.4 | 39.483 | -1.917
42.37 | 42.57 | 0.2 |  | 21 | 25.457 | 4.457 | 38.4 | 41.58 | 3.18
22 | 22.922 | 0.922 |  | 44 | 37.465 | -6.535 | 30.6 | 38.087 | 7.487
35.06 | 32.772 | -2.288 |  | 37.5 | 38.83 | 1.33 | 38.4 | 32.536 | -5.864
25 | 25.384 | 0.384 |  | 29.9 | 27.001 | -2.899 | 34.8 | 35.715 | 0.915
52.25 | 50.713 | -1.537 |  | 60 | 52.825 | -7.175 | 25.2 | 30.243 | 5.043
43 | 43.2 | 0.2 |  | 40 | 36.21 | -3.79 | 27.4 | 29.253 | 1.853
19.6 | 19.666 | 0.066 |  | 40 | 42.206 | 2.206 | 28.5 | 38.792 | 10.292
31.9 | 29.843 | -2.057 |  | 31 | 35.581 | 4.581 | 49.8 | 50.057 | 0.257
58 | 53.885 | -4.115 |  | 52.79 | 63.629 | 10.839 | 58.1 | 52.422 | -5.678
54 | 51.782 | -2.218 |  | 24.5 | 26.307 | 1.807 | 61.3 | 64.962 | 3.662
27 | 27.174 | 0.174 |  | 35.6 | 37.106 | 1.506 | 65.2 | 65.928 | 0.728
44 | 45.793 | 1.793 |  | 38 | 39.241 | 1.241 | 71.2 | 71.07 | -0.13
32.36 | 31.834 | -0.526 |  | 25 | 30.751 | 5.751 | 79.6 | 69.126 | -10.474
33.17 | 35.604 | 2.434 |  | 44.67 | 42.993 | -1.677 | 32.9 | 29.573 | -3.327
58 | 51.917 | -6.083 |  | 31.1 | 37.779 | 6.679 | 27.7 | 33.034 | 5.334
43.5 | 41.901 | -1.599 |  | 44.87 | 49.443 | 4.573 | 29 | 30.774 | 1.774
46.16 | 45.802 | -0.358 |  | 60 | 77.433 | 17.433 | 30 | 30.904 | 0.904
20 | 22.174 | 2.174 |  | 65.2 | 60.67 | -4.53 | 40 | 41.462 | 1.462
35 | 34.808 | -0.192 |  | 43.5 | 42.743 | -0.757 | 48 | 54.396 | 6.396
27.4 | 26.846 | -0.554 |  | 18 | 25.968 | 7.968 | 56 | 52.254 | -3.746
39.21 | 37.843 | -1.367 |  | 36.73 | 38.194 | 1.464 | 37 | 35.784 | -1.216
52.13 | 51.944 | -0.186 |  | 30 | 30.447 | 0.447 | 44 | 46.452 | 2.452
54.4 | 49.669 | -4.731 |  | 31.28 | 31.301 | 0.021 | 59 | 52.571 | -6.429
20.15 | 19.477 | -0.673 |  | 35.2 | 35.76 | 0.56 | 30 | 30.243 | 0.243
24.8 | 24.879 | 0.079 |  | 44.14 | 42.554 | -1.586 | 40 | 40.245 | 0.245
26 | 26.303 | 0.303 |  | 35.73 | 38.019 | 2.289 | 48 | 51.713 | 3.713
25.2 | 23.062 | -2.138 |  | 60 | 43.204 | -16.796 | 29 | 31.61 | 2.61
85.66 | 73.148 | -12.512 |  | 29.62 | 33.105 | 3.485 | 57 | 49.621 | -7.379
27.5 | 26.298 | -1.202 |  | 24.65 | 22.423 | -2.227 | 66.23 | 64.969 | -1.261
36 | 28.606 | -7.394 |  | 34.21 | 35.037 | 0.827 | 56.42 | 60.011 | 3.591
31 | 31.105 | 0.105 |  | 40.5 | 41.175 | 0.675 | 49.58 | 49.055 | -0.525
36 | 35.065 | -0.935 |  | 32.5 | 31.762 | -0.738 | 39.6 | 34.697 | -4.903
38.3 | 37.586 | -0.714 |  | 35 | 42.931 | 7.931 | 32.73 | 41.481 | 8.751
40.22 | 39.805 | -0.415 |  | 38.82 | 40.662 | 1.842 | 65.58 | 71.166 | 5.586
40 | 39.743 | -0.257 |  | 75.9 | 70.264 | -5.636 | 75.9 | 71.218 | -4.682
51.52 | 51.446 | -0.074 |  | 43.5 | 38.633 | -4.867 | 69.87 | 73.507 | 3.637
33 | 29.603 | -3.397 |  | 37.4 | 27.255 | -10.145 | 62.23 | 79.218 | 16.988
34 | 34.614 | 0.614 |  | 28.67 | 38.147 | 9.477 | 92.86 | 71.598 | -21.262
46.4 | 46.07 | -0.33 |  | 44.47 | 43.858 | -0.612 | 56.8 | 72.821 | 16.021
36 | 36.44 | 0.44 |  | 45.87 | 45.275 | -0.595 | 79.83 | 77.599 | -2.231
37 | 37.246 | 0.246 |  | 38 | 51.518 | 13.518 | 58.51 | 62.582 | 4.072
35 | 36.504 | 1.504 |  | 38 | 36.876 | -1.124 | 86.6 | 75.755 | -10.845
37 | 34.989 | -2.011 |  | 61 | 32.387 | -28.613 | 32.5 | 32.641 | 0.141
59 | 56.73 | -2.27 |  | 47 | 47.556 | 0.556 | 35 | 35.259 | 0.259
24.8 | 23.531 | -1.269 |  | 20 | 42.352 | 22.352 | 37 | 38.719 | 1.719
37.5 | 33.941 | -3.559 |  | 33.86 | 33.947 | 0.087 | 37.5 | 35.395 | -2.105
43 | 42.948 | -0.052 |  | 48 | 45.292 | -2.708 | 35 | 36.573 | 1.573
44.89 | 45.178 | 0.288 |  | 40 | 41.274 | 1.274 | 36 | 36.535 | 0.535
35.3 | 33.674 | -1.626 |  |  |  |  | 36.5 | 36.878 | 0.378
58.51 | 59.585 | 1.075 |  |  |  |  | 37.5 | 38.632 | 1.132
17 | 19.223 | 2.223 |  |  |  |  | 38 | 38.079 | 0.079
41.93 | 42.374 | 0.444 |  |  |  |  | 37.5 | 37.77 | 0.27
56 | 55.659 | -0.341 |  |  |  |  | 39 | 40.331 | 1.331
22.08 | 19.085 | -2.995 |  |  |  |  | 40 | 39.575 | -0.425
40.5 | 42.941 | 2.441 |  |  |  |  | 40.5 | 40.649 | 0.149
33 | 32.18 | -0.82 |  |  |  |  | 42.5 | 39.819 | -2.681
40.94 | 41.782 | 0.842 |  |  |  |  | 41 | 39.093 | -1.907
46.23 | 45.83 | -0.4 |  |  |  |  | 39 | 44.256 | 5.256
21.6 | 24.259 | 2.659 |  |  |  |  | 40 | 42.019 | 2.019
47.24 | 45.885 | -1.355 |  |  |  |  | 40.3 | 41.532 | 1.232
32 | 30.844 | -1.156 |  |  |  |  | 41 | 40.114 | -0.886
42.8 | 41.663 | -1.137 |  |  |  |  | 40 | 39.495 | -0.505
31 | 28.934 | -2.066 |  |  |  |  | 33.86 | 34.031 | 0.171
37.5 | 37.378 | -0.122 |  |  |  |  | 35.2 | 37.047 | 1.847
36 | 37.367 | 1.367 |  |  |  |  | 38.17 | 38.311 | 0.141
39 | 38.867 | -0.133 |  |  |  |  | 38.88 | 37.816 | -1.064
58.4 | 58.05 | -0.35 |  |  |  |  | 37.63 | 35.71 | -1.92
84.1 | 89.723 | 5.623 |  |  |  |  | 39.21 | 38.426 | -0.784
30 | 30.073 | 0.073 |  |  |  |  | 42.11 | 39.492 | -2.618
49.8 | 51.471 | 1.671 |  |  |  |  | 43.5 | 40.13 | -3.37
45 | 45.316 | 0.316 |  |  |  |  | 40.33 | 39.924 | -0.406
46 | 45.991 | -0.009 |  |  |  |  | 41.82 | 41.281 | -0.539
32 | 33.958 | 1.958 |  |  |  |  | 44.47 | 43.088 | -1.382
44.5 | 44.407 | -0.093 |  |  |  |  | 44.89 | 44.06 | -0.83
43 | 41.855 | -1.145 |  |  |  |  | 42.57 | 41.765 | -0.805
47.58 | 45.83 | -1.75 |  |  |  |  | 43.54 | 43.651 | 0.111
31.9 | 29.547 | -2.353 |  |  |  |  | 46.23 | 45.417 | -0.813
39.6 | 37.3 | -2.3 |  |  |  |  | 46.86 | 45.268 | -1.592
49.1 | 48.79 | -0.31 |  |  |  |  | 47.58 | 45.197 | -2.383
57 | 56.467 | -0.533 |  |  |  |  | 47.92 | 45.107 | -2.813
48 | 50.826 | 2.826 |  |  |  |  | 46.86 | 45.833 | -1.027
40.33 | 39.253 | -1.077 |  |  |  |  | 40.73 | 42.541 | 1.811
37.5 | 33.559 | -3.941 |  |  |  |  | 41.93 | 43.601 | 1.671
39.01 | 38.756 | -0.254 |  |  |  |  | 44.67 | 44.7 | 0.03
53.31 | 53.264 | -0.046 |  |  |  |  | 45.37 | 45.517 | 0.147
79.83 | 82.862 | 3.032 |  |  |  |  | 42.37 | 43.565 | 1.195
48 | 42.607 | -5.393 |  |  |  |  | 44.67 | 43.8 | -0.87
49.28 | 49.974 | 0.694 |  |  |  |  | 46.16 | 44.463 | -1.697
66.6 | 66.162 | -0.438 |  |  |  |  | 45.87 | 44.037 | -1.833
66.6 | 66.162 | -0.438 |  |  |  |  | 45.65 | 45.317 | -0.333
36.5 | 34.9 | -1.6 |  |  |  |  | 46.16 | 45.311 | -0.849
43.2 | 46.915 | 3.715 |  |  |  |  | 45.57 | 45.601 | 0.031
40.73 | 41.813 | 1.083 |  |  |  |  | 43.89 | 46.926 | 3.036
27.4 | 33.759 | 6.359 |  |  |  |  | 21 | 26.727 | 5.727
40 | 40.466 | 0.466 |  |  |  |  | 27.5 | 24.893 | -2.607
35.38 | 35.269 | -0.111 |  |  |  |  | 18 | 25.085 | 7.085
56.42 | 57.779 | 1.359 |  |  |  |  | 30 | 30.586 | 0.586
38 | 38.437 | 0.437 |  |  |  |  | 32 | 28.76 | -3.24
44.05 | 44.038 | -0.012 |  |  |  |  | 27 | 24.974 | -2.026
32.86 | 33.694 | 0.834 |  |  |  |  | 17.5 | 25.868 | 8.368
88.7 | 91.809 | 3.109 |  |  |  |  | 36 | 24.312 | -11.688
49 | 46.662 | -2.338 |  |  |  |  | 27 | 25.251 | -1.749
27.7 | 26.86 | -0.84 |  |  |  |  | 25 | 26.052 | 1.052
27 | 27.174 | 0.174 |  |  |  |  | 29.62 | 36.9 | 7.28
28.5 | 27.69 | -0.81 |  |  |  |  | 31.39 | 31.321 | -0.069
50.46 | 50.038 | -0.422 |  |  |  |  | 33.17 | 37.886 | 4.716
36.93 | 37.344 | 0.414 |  |  |  |  | 32.43 | 36.613 | 4.183
82.5 | 86.427 | 3.927 |  |  |  |  | 34.21 | 35.024 | 0.814
38.4 | 35.521 | -2.879 |  |  |  |  | 35.98 | 41.205 | 5.225
29 | 29.171 | 0.171 |  |  |  |  | 42.8 | 38.559 | -4.241
59 | 53.303 | -5.697 |  |  |  |  | 45.02 | 40.738 | -4.282
83 | 86.86 | 3.86 |  |  |  |  | 47.24 | 43.887 | -3.353
42.11 | 40.718 | -1.392 |  |  |  |  | 20 | 26.748 | 6.748
39.23 | 39.18 | -0.05 |  |  |  |  | 22 | 31.181 | 9.181
40.3 | 41.125 | 0.825 |  |  |  |  | 41 | 42.623 | 1.623
39.9 | 38.56 | -1.34 |  |  |  |  | 44 | 44.831 | 0.831
40.29 | 38.291 | -1.999 |  |  |  |  | 38 | 32.043 | -5.957
40 | 37.731 | -2.269 |  |  |  |  | 38 | 41.483 | 3.483
38 | 35.312 | -2.688 |  |  |  |  | 59 | 49.337 | -9.663
31 | 32.582 | 1.582 |  |  |  |  | 60 | 52.583 | -7.417
32.73 | 33.988 | 1.258 |  |  |  |  | 37.36 | 36.455 | -0.905
49.1 | 48.79 | -0.31 |  |  |  |  | 40.29 | 38.223 | -2.067
47.92 | 45.83 | -2.09 |  |  |  |  | 42.44 | 41.672 | -0.768
33 | 37.154 | 4.154 |  |  |  |  | 43 | 44.069 | 1.069
43.54 | 42.966 | -0.574 |  |  |  |  | 44.14 | 43.238 | -0.902
76.9 | 77.428 | 0.528 |  |  |  |  | 49 | 48.901 | -0.099
43 | 40.865 | -2.135 |  |  |  |  | 56 | 53.499 | -2.501
71.2 | 70.705 | -0.495 |  |  |  |  | 47 | 45.682 | -1.318
34.8 | 32.741 | -2.059 |  |  |  |  | 45 | 40.136 | -4.864
37.63 | 35.964 | -1.666 |  |  |  |  | 44.87 | 49.133 | 4.263
76.9 | 77.428 | 0.528 |  |  |  |  | 49.28 | 47.968 | -1.312
30.7 | 32.048 | 1.348 |  |  |  |  | 50.46 | 47.303 | -3.157
33.8 | 33.786 | -0.014 |  |  |  |  | 51.52 | 49.269 | -2.251
25.73 | 25.399 | -0.331 |  |  |  |  | 33.22 | 34.948 | 1.728
50.4 | 48.897 | -1.503 |  |  |  |  | 32.36 | 32.067 | -0.293
23 | 21.435 | -1.565 |  |  |  |  | 37.25 | 41.342 | 4.092
25 | 27.707 | 2.707 |  |  |  |  | 40.21 | 42.767 | 2.557
45.02 | 43.472 | -1.548 |  |  |  |  | 24.8 | 33.658 | 8.858
40.21 | 41.058 | 0.848 |  |  |  |  | 34.7 | 30.286 | -4.414
84 | 86.574 | 2.574 |  |  |  |  | 17 | 25.628 | 8.628
15.5 | 17.349 | 1.849 |  |  |  |  | 38.3 | 36.698 | -1.602
45.37 | 45.685 | 0.315 |  |  |  |  | 21.6 | 28.017 | 6.417
60.2 | 52.731 | -7.469 |  |  |  |  | 41.8 | 37.121 | -4.679
55 | 48.359 | -6.641 |  |  |  |  | 23.2 | 32.636 | 9.436
44 | 42.953 | -1.047 |  |  |  |  | 22.2 | 30.133 | 7.933
38.17 | 38.495 | 0.325 |  |  |  |  | 31.9 | 27.67 | -4.23
45 | 43.61 | -1.39 |  |  |  |  | 19.6 | 23.68 | 4.08
41 | 40.26 | -0.74 |  |  |  |  | 37.5 | 30.233 | -7.267
45.65 | 45.774 | 0.124 |  |  |  |  | 23.8 | 24.613 | 0.813
23 | 23.147 | 0.147 |  |  |  |  | 39.9 | 38.038 | -1.862
43.89 | 46.721 | 2.831 |  |  |  |  | 60.2 | 41.586 | -18.614
61.3 | 66.522 | 5.222 |  |  |  |  | 46.67 | 40.651 | -6.019
47 | 46.678 | -0.322 |  |  |  |  | 54.4 | 45.189 | -9.211
28 | 27.052 | -0.948 |  |  |  |  | 43.2 | 48.726 | 5.526
35.98 | 38.064 | 2.084 |  |  |  |  | 40.09 | 43.85 | 3.76
71.63 | 73.115 | 1.485 |  |  |  |  | 48.18 | 47.257 | -0.923
46.67 | 43.738 | -2.932 |  |  |  |  | 49.5 | 43.025 | -6.475
39 | 42.356 | 3.356 |  |  |  |  | 33 | 40.731 | 7.731
47 | 48.135 | 1.135 |  |  |  |  | 49 | 41.583 | -7.417
35 | 35.35 | 0.35 |  |  |  |  | 26 | 31.152 | 5.152
52.3 | 52.144 | -0.156 |  |  |  |  | 36 | 40.68 | 4.68
27.3 | 28.448 | 1.148 |  |  |  |  | 33.8 | 36.282 | 2.482
43.75 | 44.394 | 0.644 |  |  |  |  | 40 | 39.608 | -0.392
49.5 | 45.885 | -3.615 |  |  |  |  | 47 | 47.924 | 0.924
37.22 | 39.661 | 2.441 |  |  |  |  | 43 | 41.477 | -1.523
45.57 | 45.742 | 0.172 |  |  |  |  | 54 | 50.194 | -3.806
61.85 | 62.305 | 0.455 |  |  |  |  | 25 | 26.448 | 1.448
38.78 | 38.768 | -0.012 |  |  |  |  | 27 | 28.717 | 1.717
29.52 | 28.994 | -0.526 |  |  |  |  | 35 | 41.639 | 6.639
22.2 | 22.612 | 0.412 |  |  |  |  | 27 | 28.004 | 1.004
26 | 27.842 | 1.842 |  |  |  |  | 27 | 32.614 | 5.614
49.58 | 50.148 | 0.568 |  |  |  |  | 45 | 38.16 | -6.84
60.7 | 61.973 | 1.273 |  |  |  |  | 19 | 29.935 | 10.935
41 | 42.232 | 1.232 |  |  |  |  | 28 | 27.982 | -0.018
33 | 32.843 | -0.157 |  |  |  |  | 37.5 | 35.667 | -1.833
41.4 | 41.338 | -0.062 |  |  |  |  | 44 | 45.798 | 1.798
38.5 | 39.097 | 0.597 |  |  |  |  | 61 | 40.098 | -20.902
37 | 36.906 | -0.094 |  |  |  |  | 31 | 36.308 | 5.308
32.9 | 30.923 | -1.977 |  |  |  |  | 43.5 | 41.088 | -2.412
41.3 | 41.354 | 0.054 |  |  |  |  | 56 | 43.307 | -12.693
62.23 | 65.265 | 3.035 |  |  |  |  | 31 | 26.37 | -4.63
33.22 | 32.641 | -0.579 |  |  |  |  | 38 | 34.51 | -3.49
56 | 56.251 | 0.251 |  |  |  |  | 48 | 41.582 | -6.418
34.91 | 33.711 | -1.199 |  |  |  |  | 28 | 29.383 | 1.383
40.09 | 41.888 | 1.798 |  |  |  |  | 42 | 41.303 | -0.697
30.6 | 27.001 | -3.599 |  |  |  |  | 37.4 | 27.666 | -9.734
30.6 | 32.25 | 1.65 |  |  |  |  | 26.6 | 33.008 | 6.408
24 | 27.436 | 3.436 |  |  |  |  | 29.9 | 31.285 | 1.385
57.5 | 55.054 | -2.446 |  |  |  |  | 30.7 | 27.433 | -3.267
22 | 26.218 | 4.218 |  |  |  |  | 23 | 30.808 | 7.808
33.33 | 37.017 | 3.687 |  |  |  |  | 30.6 | 30.788 | 0.188
46.16 | 45.752 | -0.408 |  |  |  |  | 20.15 | 23.446 | 3.296
18 | 21.869 | 3.869 |  |  |  |  | 22.08 | 19.433 | -2.647
26 | 26.726 | 0.726 |  |  |  |  | 24.65 | 23.968 | -0.682
41 | 40.6 | -0.4 |  |  |  |  | 25.73 | 26.582 | 0.852
40 | 41.132 | 1.132 |  |  |  |  | 21 | 23.645 | 2.645
40 | 38.199 | -1.801 |  |  |  |  | 26 | 28.776 | 2.776
86.11 | 90.456 | 4.346 |  |  |  |  | 30.7 | 34.282 | 3.582
32 | 32.887 | 0.887 |  |  |  |  | 39 | 39.294 | 0.294
41.5 | 41.701 | 0.201 |  |  |  |  | 46 | 46.554 | 0.554
14 | 15.697 | 1.697 |  |  |  |  | 24 | 24.692 | 0.692
66.23 | 63.403 | -2.827 |  |  |  |  | 29 | 31.318 | 2.318
69.28 | 71.766 | 2.486 |  |  |  |  | 36.5 | 34.614 | -1.886
42.44 | 41.632 | -0.808 |  |  |  |  | 41.3 | 43.501 | 2.201
57.5 | 55.054 | -2.446 |  |  |  |  | 47 | 50.324 | 3.324
37.5 | 37.027 | -0.473 |  |  |  |  | 26.5 | 31.682 | 5.182
41.8 | 40.063 | -1.737 |  |  |  |  | 33 | 33.543 | 0.543
42.5 | 41.823 | -0.677 |  |  |  |  | 38.5 | 40.129 | 1.629
45 | 45.553 | 0.553 |  |  |  |  | 46.4 | 46.735 | 0.335
37.25 | 38.827 | 1.577 |  |  |  |  | 23.4 | 22.083 | -1.317
49 | 49.335 | 0.335 |  |  |  |  | 29.52 | 30.25 | 0.73
19 | 22.113 | 3.113 |  |  |  |  | 32.86 | 37.724 | 4.864
29.67 | 28.416 | -1.254 |  |  |  |  | 35.73 | 38.814 | 3.084
42 | 40.207 | -1.793 |  |  |  |  | 36.93 | 38.892 | 1.962
34.8 | 34.188 | -0.612 |  |  |  |  | 39.23 | 40.325 | 1.095
64.3 | 56.904 | -7.396 |  |  |  |  | 58 | 41.792 | -16.208
56.8 | 59.92 | 3.12 |  |  |  |  | 45 | 44.923 | -0.077
38.4 | 39.92 | 1.52 |  |  |  |  | 37 | 37.839 | 0.839
27 | 27.101 | 0.101 |  |  |  |  | 32 | 39.452 | 7.452
86.6 | 88.341 | 1.741 |  |  |  |  | 39.5 | 43.64 | 4.14
41.65 | 41.485 | -0.165 |  |  |  |  | 30.26 | 38.468 | 8.208
38.88 | 38.917 | 0.037 |  |  |  |  | 35.38 | 39.285 | 3.905
31.39 | 32.529 | 1.139 |  |  |  |  | 35.3 | 26.847 | -8.453
39.37 | 36.498 | -2.872 |  |  |  |  | 48 | 45.257 | -2.743
29 | 27.526 | -1.474 |  |  |  |  | 42 | 38.385 | -3.615
46.86 | 47.042 | 0.182 |  |  |  |  | 60 | 44.116 | -15.884
39.5 | 39.854 | 0.354 |  |  |  |  | 35 | 42.756 | 7.756
66.23 | 68.091 | 1.861 |  |  |  |  | 55 | 41.974 | -13.026
92.86 | 94.13 | 1.27 |  |  |  |  | 40 | 37.674 | -2.326
25 | 24.263 | -0.737 |  |  |  |  | 47 | 46.312 | -0.688
23.8 | 21.913 | -1.887 |  |  |  |  | 43 | 40.591 | -2.409
27.93 | 27.349 | -0.581 |  |  |  |  | 54 | 50.035 | -3.965
51.43 | 51.913 | 0.483 |  |  |  |  | 39 | 46.299 | 7.299
25 | 27.268 | 2.268 |  |  |  |  | 58 | 43.003 | -14.997
26.6 | 27.423 | 0.823 |  |  |  |  | 69.89 | 43.13 | -26.76
30.26 | 30.918 | 0.658 |  |  |  |  | 40.5 | 46.491 | 5.991
89.6 | 89.449 | -0.151 |  |  |  |  | 49.1 | 47.296 | -1.804
69.87 | 72.081 | 2.211 |  |  |  |  | 49.1 | 47.296 | -1.804
34.82 | 35.768 | 0.948 |  |  |  |  | 17.5 | 18.816 | 1.316
36 | 35.485 | -0.515 |  |  |  |  | 18 | 31.013 | 13.013
31.7 | 34.911 | 3.211 |  |  |  |  | 23 | 20.239 | -2.761
39 | 38.615 | -0.385 |  |  |  |  | 26 | 28.11 | 2.11
25 | 23.272 | -1.728 |  |  |  |  | 25 | 19.643 | -5.357
27.5 | 27.174 | -0.326 |  |  |  |  | 24.8 | 31.641 | 6.841
33 | 33.958 | 0.958 |  |  |  |  | 22 | 26.314 | 4.314
27 | 27.598 | 0.598 |  |  |  |  | 25.7 | 30.703 | 5.003
44.67 | 44.352 | -0.318 |  |  |  |  | 17 | 27.041 | 10.041
48.18 | 47.957 | -0.223 |  |  |  |  | 25 | 31.058 | 6.058
44.78 | 44.152 | -0.628 |  |  |  |  | 20 | 37.771 | 17.771
43.56 | 43.492 | -0.068 |  |  |  |  | 31.7 | 34.786 | 3.086
13.7 | 13.563 | -0.137 |  |  |  |  | 42.5 | 42.927 | 0.427
36.5 | 36.633 | 0.133 |  |  |  |  | 61 | 30.68 | -30.32
32.43 | 33.78 | 1.35 |  |  |  |  | 85.66 | 37.852 | -47.808
39 | 41.517 | 2.517 |  |  |  |  | 33 | 38.789 | 5.789
17.5 | 20.345 | 2.845 |  |  |  |  | 24 | 38.353 | 14.353
39 | 39.308 | 0.308 |  |  |  |  | 15.5 | 25.705 | 10.205
58.1 | 59.937 | 1.837 |  |  |  |  | 26 | 46.787 | 20.787
47 | 47.789 | 0.789 |  |  |  |  | 25 | 35.226 | 10.226
89.2 | 91.465 | 2.265 |  |  |  |  | 52.25 | 42.74 | -9.51
42.57 | 42.134 | -0.436 |  |  |  |  | 29.67 | 25.092 | -4.578
[7 empty] | 35.06 | 27.83 | -7.23
[7 empty] | 39.37 | 32.466 | -6.904
[7 empty] | 42.62 | 40.315 | -2.305
[7 empty] | 36 | 53.007 | 17.007
[7 empty] | 32 | 36.027 | 4.027
[7 empty] | 19 | 29.799 | 10.799
[7 empty] | 33 | 35.454 | 2.454
[7 empty] | 89.6 | 70.498 | -19.102
[7 empty] | 89.2 | 89.263 | 0.063
[7 empty] | 88.7 | 92.688 | 3.988
[7 empty] | 86.11 | 93.441 | 7.331
[7 empty] | 84.1 | 92.573 | 8.473
[7 empty] | 60 | 73.488 | 13.488
[7 empty] | 50.4 | 42.25 | -8.15
[7 empty] | 60.7 | 65.637 | 4.937
[7 empty] | 41.5 | 43.677 | 2.177
[7 empty] | 44.5 | 48.623 | 4.123
[7 empty] | 66.23 | 51.204 | -15.026
[7 empty] | 58.4 | 59.772 | 1.372
[7 empty] | 51.66 | 46.631 | -5.029
[7 empty] | 41.65 | 41.886 | 0.236
[7 empty] | 34.82 | 40.988 | 6.168
[7 empty] | 34 | 36.394 | 2.394
[7 empty] | 37 | 31.976 | -5.024
[7 empty] | 33.8 | 32.137 | -1.663
[7 empty] | 31 | 32.677 | 1.677
[7 empty] | 29 | 25.873 | -3.127
[7 empty] | 25 | 23.53 | -1.47
[7 empty] | 21.8 | 26.126 | 4.326
[7 empty] | 57.5 | 52.074 | -5.426
[7 empty] | 66.6 | 63.846 | -2.754
[7 empty] | 76.9 | 75.663 | -1.237
[7 empty] | 31 | 37.314 | 6.314
[7 empty] | 36 | 35.641 | -0.359
[7 empty] | 39 | 42.292 | 3.292
[7 empty] | 31.1 | 37.561 | 6.461
[7 empty] | 51.43 | 46.121 | -5.309
[7 empty] | 38 | 47.497 | 9.497
[7 empty] | 53.31 | 49.601 | -3.709
[7 empty] | 52.13 | 49.228 | -2.902
[7 empty] | 44.05 | 44.663 | 0.613
[7 empty] | 36.73 | 35.901 | -0.829
[7 empty] | 27.3 | 39.27 | 11.97
[7 empty] | 24.5 | 26.351 | 1.851
[7 empty] | 23 | 31.824 | 8.824
[7 empty] | 33 | 25.628 | -7.372
[7 empty] | 64.3 | 41.468 | -22.832
[7 empty] | 27.4 | 43.73 | 16.33
[7 empty] | 28.67 | 35.982 | 7.312
[7 empty] | 33.33 | 41.904 | 8.574
[7 empty] | 37.22 | 43.642 | 6.422
[7 empty] | 43.56 | 43.929 | 0.369
[7 empty] | 44.78 | 41.989 | -2.791
[7 empty] | 38.78 | 37.629 | -1.151
[7 empty] | 40.22 | 38.583 | -1.637
[7 empty] | 42.33 | 41.776 | -0.554
[7 empty] | 41.44 | 36.828 | -4.612
[7 empty] | 27.93 | 29.192 | 1.262
[7 empty] | 31.28 | 31.498 | 0.218
[7 empty] | 34.91 | 33.758 | -1.152
[7 empty] | 38.82 | 39.662 | 0.842
[7 empty] | 40.18 | 40.954 | 0.774
[7 empty] | 42.3 | 39.485 | -2.815
[7 empty] | 39.01 | 44.428 | 5.418
[7 empty] | 45.87 | 28.979 | -16.891
[7 empty] | 52.79 | 63.85 | 11.06
[7 empty] | 69.28 | 65.592 | -3.688
[7 empty] | 71.63 | 67.404 | -4.226
[7 empty] | 57.5 | 52.835 | -4.665
[7 empty] | 66.6 | 63.606 | -2.994
[7 empty] | 76.9 | 75.413 | -1.487
Metric | Train | Val | Test
MAE | 1.5344 | 5.046 | 4.5968
MSE | 5.0039 | 59.323 | 47.9916
RMSE | 2.2369 | 7.7021 | 6.9276
R2 | 0.9787 | 0.6638 | 0.7868
LMI | 0.8636 | 0.5061 | 0.5852
EAE | 0.0393 | 0.1403 | 0.1239
VAF | 97.8766 | 66.5097 | 78.691
STD | 2.2345 | 7.6875 | 6.9265

## MLP (ANN)
MLP (ANN) — Predictions vs Actual (representative fold per regime)
Random KFold (industry-comparable)
Train |  |  |  | Val |  |  | Test
Actual | Predicted | Error |  | Actual | Predicted | Error | Actual | Predicted | Error
14 | 35.934 | 21.934 |  | 24.5 | 24.225 | -0.275 | 27.5 | 41.99 | 14.49
40 | 43.765 | 3.765 |  | 28 | 33.807 | 5.807 | 34.8 | 29.029 | -5.771
22.08 | 23.379 | 1.299 |  | 43.75 | 62.03 | 18.28 | 28.5 | 39.215 | 10.715
31.1 | 41.353 | 10.253 |  | 56 | 40.702 | -15.298 | 61.3 | 54.329 | -6.971
66.23 | 54.483 | -11.747 |  | 27.93 | 34.977 | 7.047 | 65.2 | 65.399 | 0.199
45 | 36.493 | -8.507 |  | 25 | 25.542 | 0.542 | 30 | 39.785 | 9.785
35 | 38.166 | 3.166 |  | 27 | 27.142 | 0.142 | 40 | 43.765 | 3.765
43.5 | 38.305 | -5.195 |  | 31 | 35.788 | 4.788 | 37 | 45.175 | 8.175
28.67 | 32.321 | 3.651 |  | 42.3 | 49.995 | 7.695 | 48 | 47.733 | -0.267
46.4 | 55.383 | 8.983 |  | 43.54 | 41.757 | -1.783 | 39.6 | 45.256 | 5.656
38.4 | 37.973 | -0.427 |  | 56 | 45.666 | -10.334 | 69.87 | 62.785 | -7.085
56.42 | 56.873 | 0.453 |  | 52.79 | 48.98 | -3.81 | 36.5 | 41.731 | 5.231
44.05 | 48.933 | 4.883 |  | 37.5 | 29.506 | -7.994 | 38 | 41.862 | 3.862
39 | 39.004 | 0.004 |  | 48 | 47.733 | -0.267 | 41 | 37.442 | -3.558
32.9 | 28.529 | -4.371 |  | 58.51 | 60.684 | 2.174 | 33.86 | 26.758 | -7.102
33 | 43.004 | 10.004 |  | 39 | 42.654 | 3.654 | 38.88 | 37.839 | -1.041
36 | 38.053 | 2.053 |  | 26.5 | 33.716 | 7.216 | 37.63 | 30.592 | -7.038
75.9 | 63.698 | -12.202 |  | 66.6 | 39.994 | -26.606 | 43.5 | 42.474 | -1.026
13.7 | 35.934 | 22.234 |  | 26.6 | 30.798 | 4.198 | 46.86 | 46.33 | -0.53
60 | 52.953 | -7.047 |  | 42.62 | 32.312 | -10.308 | 44.67 | 48.165 | 3.495
47 | 53.291 | 6.291 |  | 42.57 | 35.826 | -6.744 | 21 | 32.416 | 11.416
29.67 | 23.969 | -5.701 |  | 45.87 | 36.178 | -9.692 | 18 | 24.741 | 6.741
43.5 | 41.99 | -1.51 |  | 40 | 37.463 | -2.537 | 32 | 34.554 | 2.554
37 | 41.208 | 4.208 |  | 41.3 | 49.11 | 7.81 | 17.5 | 25.81 | 8.31
22 | 32.324 | 10.324 |  | 42.44 | 39.108 | -3.332 | 33.17 | 36.262 | 3.092
47.24 | 49.317 | 2.077 |  | 60 | 38.567 | -21.433 | 32.43 | 38.846 | 6.416
26 | 27.13 | 1.13 |  | 56 | 51.507 | -4.493 | 49 | 40.603 | -8.397
35 | 39.733 | 4.733 |  | 79.6 | 63.473 | -16.127 | 44.87 | 35.935 | -8.935
30.7 | 23.993 | -6.707 |  | 37.5 | 33.374 | -4.126 | 21.6 | 30.783 | 9.183
69.89 | 43.317 | -26.573 |  | 30.7 | 35.809 | 5.109 | 23.2 | 33.78 | 10.58
52.3 | 52.386 | 0.086 |  | 32 | 44.744 | 12.744 | 60.2 | 39.235 | -20.965
31.9 | 41.99 | 10.09 |  | 25 | 37.441 | 12.441 | 54.4 | 40.408 | -13.992
44 | 49.119 | 5.119 |  | 51.43 | 41.616 | -9.814 | 48.18 | 42.302 | -5.878
49 | 42.986 | -6.014 |  | 46.67 | 37.579 | -9.091 | 33.8 | 38.391 | 4.591
33.22 | 32.66 | -0.56 |  | 57.5 | 39.716 | -17.784 | 47 | 43.864 | -3.136
29.62 | 33.05 | 3.43 |  | 89.6 | 58.757 | -30.843 | 27 | 34.425 | 7.425
38 | 39.883 | 1.883 |  | 43.89 | 46.824 | 2.934 | 45 | 40.932 | -4.068
41 | 38.331 | -2.669 |  | 40.21 | 46.862 | 6.652 | 28 | 31.414 | 3.414
29.52 | 25.791 | -3.729 |  | 42.5 | 50.018 | 7.518 | 44 | 35.32 | -8.68
43 | 41.503 | -1.497 |  | 34 | 38.032 | 4.032 | 31 | 29.656 | -1.344
25 | 28.377 | 3.377 |  | 36 | 29.261 | -6.739 | 38 | 31.45 | -6.55
34.8 | 47.433 | 12.633 |  | 25.2 | 36.571 | 11.371 | 23 | 30.91 | 7.91
82.5 | 67.766 | -14.734 |  | 34.91 | 42.728 | 7.818 | 30.26 | 46.07 | 15.81
31.7 | 44.988 | 13.288 |  | 33.33 | 45.287 | 11.957 | 35.38 | 46.873 | 11.493
38.5 | 50.399 | 11.899 |  | 46.23 | 46.33 | 0.1 | 35.3 | 23.569 | -11.731
29 | 26.939 | -2.061 |  | 57 | 50.367 | -6.633 | 47 | 43.219 | -3.781
75 | 67.766 | -7.234 |  | 32.86 | 32.615 | -0.245 | 40.5 | 46.37 | 5.87
22 | 20.821 | -1.179 |  | 35.2 | 31.409 | -3.791 | 23 | 14.405 | -8.595
45.87 | 48.247 | 2.377 |  | 32.36 | 33.01 | 0.65 | 24.8 | 35.778 | 10.978
27.5 | 29.952 | 2.452 |  | 35 | 38.811 | 3.811 | 25.7 | 32.964 | 7.264
42.5 | 40.538 | -1.962 |  | 45.37 | 51.703 | 6.333 | 61 | 30.914 | -30.086
43 | 39.861 | -3.139 |  | 30.6 | 42.102 | 11.502 | 15.5 | 23.522 | 8.022
30 | 39.655 | 9.655 |  | 30.6 | 33.058 | 2.458 | 36 | 54.093 | 18.093
24.65 | 25.437 | 0.787 |  | 20.15 | 21.564 | 1.414 | 33 | 44.387 | 11.387
49.5 | 41.452 | -8.048 |  | 26.1 | 35.934 | 9.834 | 89.2 | 60.216 | -28.984
50.46 | 49.732 | -0.728 |  | 25 | 31.938 | 6.938 | 88.7 | 61.517 | -27.183
37.4 | 35.225 | -2.175 |  | 52.25 | 47.594 | -4.656 | 86.11 | 62.492 | -23.618
38.1 | 52.386 | 14.286 |  |  |  |  | 34.82 | 42.333 | 7.513
59 | 52.661 | -6.339 |  |  |  |  | 37 | 37.101 | 0.101
37.25 | 42.172 | 4.922 |  |  |  |  | 57.5 | 39.716 | -17.784
39 | 43.571 | 4.571 |  |  |  |  | 76.9 | 44.531 | -32.369
79.83 | 64.101 | -15.729 |  |  |  |  | 31 | 42.015 | 11.015
21.8 | 21.019 | -0.781 |  |  |  |  | 53.31 | 40.405 | -12.905
32.5 | 36.835 | 4.335 |  |  |  |  | 36.73 | 50.903 | 14.173
41.8 | 39.718 | -2.082 |  |  |  |  | 27.3 | 51.156 | 23.856
40 | 42.279 | 2.279 |  |  |  |  | 23 | 35.15 | 12.15
42 | 33.671 | -8.329 |  |  |  |  | 64.3 | 39.896 | -24.404
43.56 | 42.698 | -0.862 |  |  |  |  | 41.44 | 40.116 | -1.324
39.23 | 49.158 | 9.928 |  |  |  |  | 31.28 | 39.145 | 7.865
41.4 | 37.973 | -3.427 |  |  |  |  | 66.6 | 39.994 | -26.606
40.09 | 36.513 | -3.577
26 | 30.201 | 4.201
33.8 | 34.607 | 0.807
44.78 | 40.59 | -4.19
44.67 | 42.274 | -2.396
34.7 | 33.429 | -1.271
29 | 35.399 | 6.399
35.98 | 47.478 | 11.498
46.16 | 46.027 | -0.133
84.1 | 63.133 | -20.967
71.2 | 66.304 | -4.896
47.92 | 46.33 | -1.59
40 | 38.122 | -1.878
38 | 44.226 | 6.226
49.8 | 54.376 | 4.576
61.85 | 59.307 | -2.543
49.58 | 52.141 | 2.561
40.3 | 39.425 | -0.875
27.4 | 40.126 | 12.726
33 | 36.05 | 3.05
32.73 | 39.397 | 6.667
42.37 | 36.422 | -5.948
48 | 33.239 | -14.761
39.01 | 51.458 | 12.448
35.06 | 26.624 | -8.436
84 | 67.766 | -16.234
54 | 46.255 | -7.745
24 | 34.798 | 10.798
41.93 | 43.563 | 1.633
36.93 | 44.485 | 7.555
45.65 | 45.686 | 0.036
55 | 39.34 | -15.66
40 | 34.78 | -5.22
33 | 39.078 | 6.078
40.73 | 37.72 | -3.01
61 | 37.238 | -23.762
40 | 42.102 | 2.102
39.5 | 40.092 | 0.592
39.21 | 35.811 | -3.399
43.2 | 41.894 | -1.306
37.5 | 41.353 | 3.853
20 | 37.575 | 17.575
38.82 | 45.704 | 6.884
56.8 | 61.422 | 4.622
26 | 39.736 | 13.736
37.22 | 47.319 | 10.099
59 | 44.875 | -14.125
45 | 41.885 | -3.115
17 | 25.762 | 8.762
18 | 31.925 | 13.925
46.86 | 49.956 | 3.096
45.57 | 46.595 | 1.025
17.5 | 25.807 | 8.307
85.66 | 38.959 | -46.701
38.17 | 35.231 | -2.939
37.5 | 42.253 | 4.753
31 | 30.965 | -0.035
54 | 45.538 | -8.462
40.18 | 48.104 | 7.924
52.13 | 45.578 | -6.552
44.5 | 44.161 | -0.339
43 | 40.625 | -2.375
29.9 | 33.058 | 3.158
27 | 29.952 | 2.952
42.11 | 39.644 | -2.466
40.33 | 33.63 | -6.7
37 | 43.952 | 6.952
47 | 47.433 | 0.433
39 | 43.618 | 4.618
40.29 | 35.741 | -4.549
43 | 52.386 | 9.386
58 | 43.85 | -14.15
35 | 39.586 | 4.586
37.36 | 31.415 | -5.945
65.58 | 62.712 | -2.868
34.21 | 43.399 | 9.189
46 | 46.307 | 0.307
44 | 43.253 | -0.747
23.4 | 18.753 | -4.647
27 | 32.069 | 5.069
38 | 33.755 | -4.245
58.4 | 51.786 | -6.614
48 | 42.098 | -5.902
20 | 25.602 | 5.602
23.8 | 26.798 | 2.998
62.23 | 64.085 | 1.855
38.78 | 33.311 | -5.469
29 | 36.106 | 7.106
49.1 | 38.328 | -10.772
47 | 44.441 | -2.559
41.82 | 39.268 | -2.552
46.16 | 48.308 | 2.148
41 | 38.33 | -2.67
60.7 | 61.825 | 1.125
36 | 40.473 | 4.473
92.86 | 63.102 | -29.758
40.94 | 59.083 | 18.143
27 | 29.952 | 2.952
21 | 24.835 | 3.835
25.73 | 27.724 | 1.994
51.52 | 47.212 | -4.308
60 | 48.637 | -11.363
25 | 23.412 | -1.588
49.1 | 38.328 | -10.772
19 | 29.449 | 10.449
66.23 | 56.926 | -9.304
37.5 | 40.029 | 2.529
69.28 | 53.251 | -16.029
39.9 | 37.401 | -2.499
38.4 | 29.029 | -9.371
31.39 | 35.184 | 3.794
31.9 | 26.627 | -5.273
42 | 37.864 | -4.136
22.2 | 23.716 | 1.516
40 | 41.499 | 1.499
47.58 | 46.33 | -1.25
30 | 39.006 | 9.006
38.3 | 37.242 | -1.058
44.89 | 46.692 | 1.802
32 | 44.387 | 12.387
36.5 | 43.19 | 6.69
40.5 | 41.613 | 1.113
50.4 | 46.853 | -3.547
42.33 | 37.722 | -4.608
45.02 | 44.945 | -0.075
19.6 | 25.583 | 5.983
41.65 | 45.164 | 3.514
27.7 | 27.907 | 0.207
29 | 38.221 | 9.221
26 | 30.163 | 4.163
41.5 | 43.199 | 1.699
25 | 30.502 | 5.502
58.1 | 56.116 | -1.984
17 | 26.842 | 9.842
39.37 | 29.4 | -9.97
27.4 | 38.911 | 11.511
71.63 | 57.679 | -13.951
24.8 | 27.751 | 2.951
51.66 | 48.019 | -3.641
24 | 28.678 | 4.678
76.9 | 44.531 | -32.369
19 | 30.404 | 11.404
86.6 | 60.15 | -26.45
58 | 38.67 | -19.33
42.8 | 38.876 | -3.924
79.5 | 67.766 | -11.734
83 | 67.766 | -15.234
35.73 | 38.929 | 3.199
49.28 | 42.45 | -6.83
44.14 | 43.249 | -0.891
35.6 | 47.433 | 11.833
36 | 43.626 | 7.626
39 | 41.418 | 2.418
40.22 | 34.573 | -5.647
44.47 | 43.414 | -1.056
33 | 32.17 | -0.83
Metric | Train | Val | Test
MAE | 6.4518 | 7.539 | 9.7758
MSE | 81.1115 | 96.7315 | 154.6109
RMSE | 9.0062 | 9.8352 | 12.4343
R2 | 0.631 | 0.4872 | 0.4311
LMI | 0.3996 | 0.2882 | 0.2206
EAE | 0.1709 | 0.181 | 0.2543
VAF | 63.1546 | 48.9741 | 43.3767
STD | 8.9991 | 9.8104 | 12.4056
GroupKFold strict (honest)
Train |  |  |  | Val |  |  | Test
Actual | Predicted | Error |  | Actual | Predicted | Error | Actual | Predicted | Error
26.1 | 24.899 | -1.201 |  | 47 | 40.305 | -6.695 | 43.75 | 60.993 | 17.243
43.5 | 33.137 | -10.363 |  | 35.6 | 40.305 | 4.705 | 82.5 | 68.225 | -14.275
52.3 | 46.804 | -5.496 |  | 34.8 | 40.305 | 5.505 | 83 | 68.225 | -14.775
14 | 24.899 | 10.899 |  | 61.85 | 60.562 | -1.288 | 84 | 68.225 | -15.775
31.9 | 33.137 | 1.237 |  | 30 | 37.793 | 7.793 | 79.5 | 68.225 | -11.275
43 | 46.804 | 3.804 |  | 65.58 | 60.693 | -4.887 | 75 | 68.225 | -6.775
13.7 | 24.899 | 11.199 |  | 32.5 | 40.414 | 7.914 | 40 | 46.945 | 6.945
27.5 | 33.137 | 5.637 |  | 37 | 41.829 | 4.829 | 30.6 | 46.945 | 16.345
38.1 | 46.804 | 8.704 |  | 37.5 | 44.243 | 6.743 | 28.5 | 36.279 | 7.779
40.94 | 59.532 | 18.592 |  | 40.5 | 43.981 | 3.481 | 71.2 | 66.552 | -4.648
41.4 | 42.769 | 1.369 |  | 40 | 43.317 | 3.317 | 56 | 49.277 | -6.723
38.4 | 29.815 | -8.585 |  | 40.3 | 40.813 | 0.513 | 40 | 41.781 | 1.781
38.4 | 42.769 | 4.369 |  | 40.33 | 36.718 | -3.612 | 48 | 45.615 | -2.385
34.8 | 29.815 | -4.985 |  | 41.82 | 42.571 | 0.751 | 32.73 | 39.526 | 6.796
25.2 | 37.197 | 11.997 |  | 44.47 | 46.115 | 1.645 | 92.86 | 58.014 | -34.846
27.4 | 38.636 | 11.236 |  | 44.89 | 48.804 | 3.914 | 86.6 | 56.061 | -30.539
49.8 | 53.047 | 3.247 |  | 45.87 | 49.108 | 3.238 | 36 | 44.259 | 8.259
58.1 | 55.546 | -2.554 |  | 30 | 41.496 | 11.496 | 39 | 45.921 | 6.921
61.3 | 55.656 | -5.644 |  | 34.21 | 42.018 | 7.808 | 40 | 32.676 | -7.324
65.2 | 64.65 | -0.55 |  | 44.14 | 40.356 | -3.784 | 40.73 | 37.479 | -3.251
79.6 | 65.643 | -13.957 |  | 45 | 37.408 | -7.592 | 41.93 | 40.614 | -1.316
32.9 | 33.011 | 0.111 |  | 33.22 | 35.385 | 2.165 | 44.67 | 43.994 | -0.676
27.7 | 28.085 | 0.385 |  | 32.36 | 38.431 | 6.071 | 45.37 | 47.68 | 2.31
29 | 33.777 | 4.777 |  | 24.8 | 38.977 | 14.177 | 45.57 | 45.841 | 0.271
40 | 41.781 | 1.781 |  | 34.7 | 42.98 | 8.28 | 43.89 | 45.482 | 1.592
48 | 45.615 | -2.385 |  | 38.3 | 44.013 | 5.713 | 17.5 | 24.415 | 6.915
37 | 43.294 | 6.294 |  | 41.8 | 43.471 | 1.671 | 31.39 | 37.647 | 6.257
44 | 46.886 | 2.886 |  | 22.2 | 30.503 | 8.303 | 42.8 | 40.8 | -2
59 | 50.169 | -8.831 |  | 31.9 | 34.185 | 2.285 | 40.29 | 39.169 | -1.121
30 | 37.843 | 7.843 |  | 37.5 | 37.453 | -0.047 | 56 | 50.758 | -5.242
29 | 38.263 | 9.263 |  | 60.2 | 38.18 | -22.02 | 51.52 | 50.967 | -0.553
57 | 45.398 | -11.602 |  | 54.4 | 34.983 | -19.417 | 17 | 40.788 | 23.788
66.23 | 54.226 | -12.004 |  | 48.18 | 40.832 | -7.348 | 21.6 | 42 | 20.4
56.42 | 54.341 | -2.079 |  | 36 | 33.653 | -2.347 | 23.2 | 41.718 | 18.518
49.58 | 49.387 | -0.193 |  | 43 | 41.368 | -1.632 | 19.6 | 36.832 | 17.232
39.6 | 43.016 | 3.416 |  | 45 | 41.27 | -3.73 | 23.8 | 38.657 | 14.857
75.9 | 64.17 | -11.73 |  | 28 | 31.525 | 3.525 | 43.2 | 35.486 | -7.714
69.87 | 63.529 | -6.341 |  | 29.9 | 26.351 | -3.549 | 49 | 41.407 | -7.593
62.23 | 65.332 | 3.102 |  | 30.6 | 26.351 | -4.249 | 27 | 22.623 | -4.377
56.8 | 61.697 | 4.897 |  | 21 | 24.709 | 3.709 | 37.5 | 33.811 | -3.689
79.83 | 62.551 | -17.279 |  | 39 | 47.355 | 8.355 | 44 | 36.414 | -7.586
58.51 | 61.722 | 3.212 |  | 33 | 50.608 | 17.608 | 48 | 31.89 | -16.11
35 | 41.462 | 6.462 |  | 58 | 30.627 | -27.373 | 30.7 | 22.078 | -8.622
37.5 | 40.979 | 3.479 |  | 37 | 35.627 | -1.373 | 30.7 | 41.276 | 10.576
35 | 38.641 | 3.641 |  | 61 | 33.095 | -27.905 | 36.5 | 49.783 | 13.283
36.5 | 44.615 | 8.115 |  | 15.5 | 26.178 | 10.678 | 38.5 | 58.22 | 19.72
38 | 42.416 | 4.416 |  | 26 | 43.686 | 17.686 | 39.23 | 56.927 | 17.697
37.5 | 38.978 | 1.478 |  | 25 | 34.223 | 9.223 | 30.26 | 48.251 | 17.991
40 | 45.445 | 5.445 |  | 29.67 | 23.223 | -6.447 | 60 | 36.277 | -23.723
42.5 | 40.965 | -1.535 |  | 29 | 29.541 | 0.541 | 69.89 | 39.072 | -30.818
41 | 36.704 | -4.296 |  | 31.1 | 44.256 | 13.156 | 17.5 | 28.308 | 10.808
39 | 44.564 | 5.564 |  | 24.5 | 26.915 | 2.415 | 18 | 31.457 | 13.457
41 | 37.13 | -3.87 |  | 23 | 36.987 | 13.987 | 22 | 21.123 | -0.877
33.86 | 28.406 | -5.454 |  | 33 | 38.606 | 5.606 | 25.7 | 32.783 | 7.083
35.2 | 34.584 | -0.616 |  | 44.78 | 36.721 | -8.059 | 25 | 35.788 | 10.788
38.17 | 38.697 | 0.527 |  | 38.82 | 47.799 | 8.979 | 42.5 | 47.055 | 4.555
38.88 | 40.856 | 1.976 |  | 39.01 | 55.051 | 16.041 | 24 | 38.146 | 14.146
37.63 | 33.024 | -4.606 |  |  |  |  | 36 | 57.8 | 21.8
39.21 | 39.305 | 0.095 |  |  |  |  | 32 | 51.309 | 19.309
42.11 | 43.112 | 1.002 |  |  |  |  | 19 | 34.318 | 15.318
43.5 | 45.525 | 2.025 |  |  |  |  | 33 | 51.309 | 18.309
42.57 | 38.45 | -4.12 |  |  |  |  | 41.5 | 54.835 | 13.335
43.54 | 42.866 | -0.674 |  |  |  |  | 41.65 | 48.553 | 6.903
46.23 | 46.176 | -0.054 |  |  |  |  | 31 | 32.489 | 1.489
46.86 | 46.176 | -0.684 |  |  |  |  | 36 | 43.906 | 7.906
47.58 | 46.176 | -1.404 |  |  |  |  | 44.05 | 46.729 | 2.679
47.92 | 46.176 | -1.744 |  |  |  |  | 27.3 | 44.322 | 17.022
46.86 | 49.338 | 2.478 |  |  |  |  | 33.33 | 41.017 | 7.687
42.37 | 35.889 | -6.481 |  |  |  |  | 31.28 | 40.372 | 9.092
44.67 | 41.775 | -2.895 |  |  |  |  | 45.87 | 37.825 | -8.045
46.16 | 48.59 | 2.43
45.65 | 46.754 | 1.104
46.16 | 46.482 | 0.322
21 | 28.433 | 7.433
27.5 | 29.623 | 2.123
18 | 27.078 | 9.078
32 | 35.592 | 3.592
27 | 29.623 | 2.623
36 | 29.615 | -6.385
27 | 29.623 | 2.623
25 | 29.485 | 4.485
29.62 | 35.67 | 6.05
33.17 | 37.482 | 4.312
32.43 | 38.669 | 6.239
35.98 | 44.419 | 8.439
45.02 | 43.462 | -1.558
47.24 | 45.719 | -1.521
20 | 25.423 | 5.423
22 | 31.782 | 9.782
41 | 38.759 | -2.241
44 | 45.43 | 1.43
38 | 35.365 | -2.635
38 | 42.042 | 4.042
59 | 48.349 | -10.651
60 | 53.512 | -6.488
37.36 | 34.481 | -2.879
42.44 | 42.39 | -0.05
43 | 42.634 | -0.366
49 | 48.464 | -0.536
47 | 48.335 | 1.335
44.87 | 39.649 | -5.221
49.28 | 46.527 | -2.753
50.46 | 51.915 | 1.455
37.25 | 46.678 | 9.428
40.21 | 43.536 | 3.326
39.9 | 35.414 | -4.486
46.67 | 41.45 | -5.22
40.09 | 45.606 | 5.516
49.5 | 36.331 | -13.169
33 | 36.886 | 3.886
26 | 26.335 | 0.335
33.8 | 40.431 | 6.631
40 | 40.953 | 0.953
47 | 48.688 | 1.688
54 | 49.268 | -4.732
25 | 23.881 | -1.119
27 | 32.664 | 5.664
35 | 41.135 | 6.135
27 | 32.205 | 5.205
19 | 28.403 | 9.403
28 | 31.129 | 3.129
61 | 38.912 | -22.088
31 | 36.988 | 5.988
43.5 | 40.341 | -3.159
56 | 43.463 | -12.537
31 | 27.12 | -3.88
38 | 29.52 | -8.48
42 | 35.929 | -6.071
37.4 | 32.27 | -5.13
26.6 | 32.153 | 5.553
23 | 23.518 | 0.518
20.15 | 22.136 | 1.986
22.08 | 24.822 | 2.742
24.65 | 26.413 | 1.763
25.73 | 26.823 | 1.093
26 | 33.548 | 7.548
46 | 52.035 | 6.035
24 | 31.497 | 7.497
29 | 41.715 | 12.715
41.3 | 55.695 | 14.395
47 | 59.859 | 12.859
26.5 | 39.2 | 12.7
46.4 | 62.926 | 16.526
23.4 | 20.178 | -3.222
29.52 | 28.38 | -1.14
32.86 | 36.847 | 3.987
35.73 | 44.857 | 9.127
36.93 | 51.659 | 14.729
45 | 33.297 | -11.703
32 | 37.751 | 5.751
39.5 | 39.074 | -0.426
35.38 | 52.636 | 17.256
35.3 | 29.431 | -5.869
48 | 51.605 | 3.605
42 | 34.632 | -7.368
35 | 36.564 | 1.564
55 | 37.2 | -17.8
40 | 40.154 | 0.154
47 | 47.842 | 0.842
43 | 40.437 | -2.563
54 | 48.313 | -5.687
39 | 40.332 | 1.332
58 | 44.138 | -13.862
40.5 | 46.518 | 6.018
49.1 | 37.864 | -11.236
49.1 | 37.864 | -11.236
23 | 16.697 | -6.303
26 | 28.325 | 2.325
25 | 30.123 | 5.123
24.8 | 36.441 | 11.641
17 | 22.884 | 5.884
20 | 36.069 | 16.069
31.7 | 42.03 | 10.33
85.66 | 43.273 | -42.387
33 | 33.905 | 0.905
52.25 | 47.809 | -4.441
35.06 | 27.522 | -7.538
39.37 | 32.069 | -7.301
42.62 | 36.655 | -5.965
89.6 | 67.792 | -21.808
89.2 | 68.186 | -21.014
88.7 | 68.458 | -20.242
86.11 | 68.589 | -17.521
84.1 | 68.593 | -15.507
60 | 55.772 | -4.228
50.4 | 51.216 | 0.816
60.7 | 64.669 | 3.969
44.5 | 53.25 | 8.75
66.23 | 58.887 | -7.343
58.4 | 60.924 | 2.524
51.66 | 55.643 | 3.983
34.82 | 43.048 | 8.228
34 | 36.368 | 2.368
37 | 36.228 | -0.772
33.8 | 34.839 | 1.039
25 | 26.448 | 1.448
21.8 | 23.69 | 1.89
57.5 | 49.036 | -8.464
66.6 | 50.534 | -16.066
76.9 | 57.248 | -19.652
31 | 40.924 | 9.924
39 | 45.04 | 6.04
51.43 | 45.882 | -5.548
38 | 45.342 | 7.342
53.31 | 45.617 | -7.693
52.13 | 46.781 | -5.349
36.73 | 45.954 | 9.224
64.3 | 45.462 | -18.838
27.4 | 44.967 | 17.567
28.67 | 31.681 | 3.011
37.22 | 42.045 | 4.825
43.56 | 38.752 | -4.808
38.78 | 32.323 | -6.457
40.22 | 33.593 | -6.627
42.33 | 35.841 | -6.489
41.44 | 35.664 | -5.776
27.93 | 35.546 | 7.616
34.91 | 44.412 | 9.502
40.18 | 50.645 | 10.465
42.3 | 53.04 | 10.74
52.79 | 53.808 | 1.018
69.28 | 64.247 | -5.033
71.63 | 64.949 | -6.681
57.5 | 49.036 | -8.464
66.6 | 50.534 | -16.066
76.9 | 57.248 | -19.652
Metric | Train | Val | Test
MAE | 6.3325 | 7.319 | 10.6831
MSE | 70.8004 | 93.5679 | 174.3502
RMSE | 8.4143 | 9.673 | 13.2042
R2 | 0.6777 | 0.1559 | 0.4604
LMI | 0.4303 | 0.0962 | 0.1834
EAE | 0.1598 | 0.2074 | 0.3084
VAF | 67.7917 | 17.8657 | 48.1396
STD | 8.4116 | 9.5419 | 12.9442
LOOCV (Leave-One-Out — all 353 OOF predictions in Test column)
Train |  |  |  | Val |  |  | Test
Actual | Predicted | Error |  | Actual | Predicted | Error | Actual | Predicted | Error
27 | 27.588 | 0.588 |  | 34.7 | 33.785 | -0.915 | 26.1 | 28.977 | 2.877
42.5 | 50.837 | 8.337 |  | 75 | 77.961 | 2.961 | 43.5 | 33.248 | -10.252
29 | 40.153 | 11.153 |  | 33.8 | 41.26 | 7.46 | 47 | 39.229 | -7.771
69.89 | 49.732 | -20.158 |  | 42.3 | 44.33 | 2.03 | 52.3 | 44.248 | -8.052
38.1 | 44.695 | 6.595 |  | 61 | 33.893 | -27.107 | 14 | 32.175 | 18.175
46.86 | 46.588 | -0.272 |  | 17 | 23.966 | 6.966 | 31.9 | 34.62 | 2.72
26.5 | 36.544 | 10.044 |  | 65.58 | 69.917 | 4.337 | 35.6 | 40.567 | 4.967
45.87 | 30.174 | -15.696 |  | 21.8 | 20.578 | -1.222 | 43 | 46.062 | 3.062
30 | 42.034 | 12.034 |  | 29 | 36.432 | 7.432 | 13.7 | 32.274 | 18.574
37 | 46.198 | 9.198 |  | 24 | 30.639 | 6.639 | 27.5 | 35.208 | 7.708
23 | 30.724 | 7.724 |  | 56 | 38.528 | -17.472 | 34.8 | 40.706 | 5.906
79.6 | 75.501 | -4.099 |  | 28 | 31.644 | 3.644 | 38.1 | 47.092 | 8.992
41.44 | 41.046 | -0.394 |  | 48 | 48.063 | 0.063 | 61.85 | 68.369 | 6.519
51.66 | 51.988 | 0.328 |  | 40.18 | 41.736 | 1.556 | 43.75 | 59.236 | 15.486
23.2 | 30.06 | 6.86 |  | 42 | 31.035 | -10.965 | 40.94 | 50.894 | 9.954
42.62 | 31.123 | -11.497 |  | 30.7 | 19.46 | -11.24 | 82.5 | 79.88 | -2.62
54 | 44.159 | -9.841 |  | 37.36 | 29.675 | -7.685 | 83 | 79.81 | -3.19
42.33 | 42.737 | 0.407 |  | 21 | 33.328 | 12.328 | 84 | 79.668 | -4.332
19 | 28.94 | 9.94 |  | 26 | 39.237 | 13.237 | 79.5 | 80.304 | 0.804
79.5 | 77.961 | -1.539 |  | 17.5 | 25.423 | 7.923 | 75 | 80.923 | 5.923
25.7 | 34.744 | 9.044 |  | 23.4 | 19.182 | -4.218 | 40 | 39.018 | -0.982
41.82 | 38.073 | -3.747 |  | 47 | 54.394 | 7.394 | 41.4 | 35.227 | -6.173
42.37 | 37.195 | -5.175 |  | 21 | 26.853 | 5.853 | 38.4 | 26.046 | -12.354
22 | 20.735 | -1.265 |  | 44 | 32.457 | -11.543 | 30.6 | 43.205 | 12.605
35.06 | 26.516 | -8.544 |  | 37.5 | 41.682 | 4.182 | 38.4 | 36.733 | -1.667
25 | 24.795 | -0.205 |  | 29.9 | 24.686 | -5.214 | 34.8 | 27.771 | -7.029
52.25 | 47.987 | -4.263 |  | 60 | 49.696 | -10.304 | 25.2 | 31.194 | 5.994
43 | 41.645 | -1.355 |  | 40 | 34.572 | -5.428 | 27.4 | 31.255 | 3.855
19.6 | 21.316 | 1.716 |  | 40 | 44.166 | 4.166 | 28.5 | 43.951 | 15.451
31.9 | 27.246 | -4.654 |  | 31 | 32.814 | 1.814 | 49.8 | 42.779 | -7.021
58 | 44.787 | -13.213 |  | 52.79 | 44.636 | -8.154 | 58.1 | 46.08 | -12.02
54 | 45.5 | -8.5 |  | 24.5 | 23.822 | -0.678 | 61.3 | 53.266 | -8.034
27 | 32.439 | 5.439 |  | 35.6 | 40.815 | 5.215 | 65.2 | 64.765 | -0.435
44 | 49.724 | 5.724 |  | 38 | 40.601 | 2.601 | 71.2 | 76.1 | 4.9
32.36 | 30.453 | -1.907 |  | 25 | 33.287 | 8.287 | 79.6 | 76.091 | -3.509
33.17 | 42.039 | 8.869 |  | 44.67 | 41.887 | -2.783 | 32.9 | -41.517 | -74.417
58 | 45.647 | -12.353 |  | 31.1 | 41.829 | 10.729 | 27.7 | 21.966 | -5.734
43.5 | 40.777 | -2.723 |  | 44.87 | 38.019 | -6.851 | 29 | 31.953 | 2.953
46.16 | 45.84 | -0.32 |  | 60 | 41.56 | -18.44 | 30 | 36.981 | 6.981
20 | 25.157 | 5.157 |  | 65.2 | 66.836 | 1.636 | 40 | 40.753 | 0.753
35 | 38.105 | 3.105 |  | 43.5 | 37.218 | -6.282 | 48 | 45.3 | -2.7
27.4 | 33.026 | 5.626 |  | 18 | 32.337 | 14.337 | 56 | 49.063 | -6.937
39.21 | 33.84 | -5.37 |  | 36.73 | 48.324 | 11.594 | 37 | 46.074 | 9.074
52.13 | 47.248 | -4.882 |  | 30 | 40.326 | 10.326 | 44 | 50.76 | 6.76
54.4 | 43.766 | -10.634 |  | 31.28 | 33.309 | 2.029 | 59 | 53.864 | -5.136
20.15 | 22.954 | 2.804 |  | 35.2 | 29.642 | -5.558 | 30 | 36.688 | 6.688
24.8 | 26.619 | 1.819 |  | 44.14 | 43.102 | -1.038 | 40 | 40.876 | 0.876
26 | 29.73 | 3.73 |  | 35.73 | 40.5 | 4.77 | 48 | 45.397 | -2.603
25.2 | 24.884 | -0.316 |  | 60 | 38.862 | -21.138 | 29 | 36.59 | 7.59
85.66 | 37.479 | -48.181 |  | 29.62 | 35.004 | 5.384 | 57 | 44.919 | -12.081
27.5 | 37.218 | 9.718 |  | 24.65 | 23.828 | -0.822 | 66.23 | 70.661 | 4.431
36 | 31.551 | -4.449 |  | 34.21 | 40.868 | 6.658 | 56.42 | 65.176 | 8.756
31 | 34.032 | 3.032 |  | 40.5 | 42.862 | 2.362 | 49.58 | 49.33 | -0.25
36 | 38.883 | 2.883 |  | 32.5 | 34.167 | 1.667 | 39.6 | 37.645 | -1.955
38.3 | 38.496 | 0.196 |  | 35 | 39.74 | 4.74 | 32.73 | 33.182 | 0.452
40.22 | 38.367 | -1.853 |  | 38.82 | 39.036 | 0.216 | 65.58 | 68.74 | 3.16
40 | 43.347 | 3.347 |  | 75.9 | 69.923 | -5.977 | 75.9 | 69.554 | -6.346
51.52 | 51.042 | -0.478 |  | 43.5 | 36.315 | -7.185 | 69.87 | 68.994 | -0.876
33 | 31.863 | -1.137 |  | 37.4 | 24.755 | -12.645 | 62.23 | 73.069 | 10.839
34 | 36.135 | 2.135 |  | 28.67 | 37.672 | 9.002 | 92.86 | 74.488 | -18.372
46.4 | 60.388 | 13.988 |  | 44.47 | 42.573 | -1.897 | 56.8 | 59.427 | 2.627
36 | 46.183 | 10.183 |  | 45.87 | 51.669 | 5.799 | 79.83 | 77.357 | -2.473
37 | 39.06 | 2.06 |  | 38 | 48.977 | 10.977 | 58.51 | 61.614 | 3.104
35 | 39.004 | 4.004 |  | 38 | 29.314 | -8.686 | 86.6 | 63.449 | -23.151
37 | 36.027 | -0.973 |  | 61 | 29.514 | -31.486 | 32.5 | 31.596 | -0.904
59 | 53.174 | -5.826 |  | 47 | 48.37 | 1.37 | 35 | 36.985 | 1.985
24.8 | 27.784 | 2.984 |  | 20 | 43.155 | 23.155 | 37 | 39.561 | 2.561
37.5 | 31.02 | -6.48 |  | 33.86 | 25.61 | -8.25 | 37.5 | 39.056 | 1.556
43 | 44.695 | 1.695 |  | 48 | 43.417 | -4.583 | 35 | 36.934 | 1.934
44.89 | 46.545 | 1.655 |  | 40 | 44.166 | 4.166 | 36 | 37.012 | 1.012
35.3 | 26.44 | -8.86 |  |  |  |  | 36.5 | 39.913 | 3.413
58.51 | 58.648 | 0.138 |  |  |  |  | 37.5 | 41.312 | 3.812
17 | 24.087 | 7.087 |  |  |  |  | 38 | 40.751 | 2.751
41.93 | 43.251 | 1.321 |  |  |  |  | 37.5 | 38.392 | 0.892
56 | 52.611 | -3.389 |  |  |  |  | 39 | 42.339 | 3.339
22.08 | 23.415 | 1.335 |  |  |  |  | 40 | 42.049 | 2.049
40.5 | 46.3 | 5.8 |  |  |  |  | 40.5 | 41.969 | 1.469
33 | 45.282 | 12.282 |  |  |  |  | 42.5 | 40.597 | -1.903
40.94 | 46.706 | 5.766 |  |  |  |  | 41 | 37.875 | -3.125
46.23 | 46.588 | 0.358 |  |  |  |  | 39 | 46.025 | 7.025
21.6 | 27.39 | 5.79 |  |  |  |  | 40 | 42.643 | 2.643
47.24 | 43.138 | -4.102 |  |  |  |  | 40.3 | 40.689 | 0.389
32 | 37.319 | 5.319 |  |  |  |  | 41 | 38.352 | -2.648
42.8 | 32.931 | -9.869 |  |  |  |  | 40 | 34.86 | -5.14
31 | 28.224 | -2.776 |  |  |  |  | 33.86 | 29.872 | -3.988
37.5 | 38.658 | 1.158 |  |  |  |  | 35.2 | 34.193 | -1.007
36 | 36.685 | 0.685 |  |  |  |  | 38.17 | 35.037 | -3.133
39 | 38.137 | -0.863 |  |  |  |  | 38.88 | 35.025 | -3.855
58.4 | 61.151 | 2.751 |  |  |  |  | 37.63 | 33.963 | -3.667
84.1 | 74.714 | -9.386 |  |  |  |  | 39.21 | 37.044 | -2.166
30 | 40.528 | 10.528 |  |  |  |  | 42.11 | 37.902 | -4.208
49.8 | 42.346 | -7.454 |  |  |  |  | 43.5 | 39.549 | -3.951
45 | 36.795 | -8.205 |  |  |  |  | 40.33 | 36.64 | -3.69
46 | 42.769 | -3.231 |  |  |  |  | 41.82 | 39.522 | -2.298
32 | 46.286 | 14.286 |  |  |  |  | 44.47 | 41.686 | -2.784
44.5 | 46.473 | 1.973 |  |  |  |  | 44.89 | 45.175 | 0.285
43 | 38.783 | -4.217 |  |  |  |  | 42.57 | 38.417 | -4.153
47.58 | 46.588 | -0.992 |  |  |  |  | 43.54 | 42.083 | -1.457
31.9 | 37.218 | 5.318 |  |  |  |  | 46.23 | 45.569 | -0.661
39.6 | 39.696 | 0.096 |  |  |  |  | 46.86 | 45.537 | -1.323
49.1 | 41.742 | -7.358 |  |  |  |  | 47.58 | 45.511 | -2.069
57 | 49.588 | -7.412 |  |  |  |  | 47.92 | 45.499 | -2.421
48 | 48.063 | 0.063 |  |  |  |  | 46.86 | 49.699 | 2.839
40.33 | 32.497 | -7.833 |  |  |  |  | 40.73 | 40.24 | -0.49
37.5 | 30.624 | -6.876 |  |  |  |  | 41.93 | 44.138 | 2.208
39.01 | 46.798 | 7.788 |  |  |  |  | 44.67 | 48.15 | 3.48
53.31 | 42.177 | -11.133 |  |  |  |  | 45.37 | 52.907 | 7.537
79.83 | 73.677 | -6.153 |  |  |  |  | 42.37 | 35.919 | -6.451
48 | 30.389 | -17.611 |  |  |  |  | 44.67 | 41.922 | -2.748
49.28 | 45.297 | -3.983 |  |  |  |  | 46.16 | 48.1 | 1.94
66.6 | 50.417 | -16.183 |  |  |  |  | 45.87 | 49.059 | 3.189
66.6 | 50.417 | -16.183 |  |  |  |  | 45.65 | 44.826 | -0.824
36.5 | 42.284 | 5.784 |  |  |  |  | 46.16 | 45.289 | -0.871
43.2 | 41.166 | -2.034 |  |  |  |  | 45.57 | 46.166 | 0.596
40.73 | 37.727 | -3.003 |  |  |  |  | 43.89 | 46.615 | 2.725
27.4 | 41.667 | 14.267 |  |  |  |  | 21 | 31.359 | 10.359
40 | 36.959 | -3.041 |  |  |  |  | 27.5 | 28.654 | 1.154
35.38 | 45.412 | 10.032 |  |  |  |  | 18 | 31.467 | 13.467
56.42 | 60.894 | 4.474 |  |  |  |  | 30 | 40.558 | 10.558
38 | 39.56 | 1.56 |  |  |  |  | 32 | 33.218 | 1.218
44.05 | 49.424 | 5.374 |  |  |  |  | 27 | 28.822 | 1.822
32.86 | 33.954 | 1.094 |  |  |  |  | 17.5 | 27.008 | 9.508
88.7 | 75.221 | -13.479 |  |  |  |  | 36 | 27.03 | -8.97
49 | 40.801 | -8.199 |  |  |  |  | 27 | 29.233 | 2.233
27.7 | 27.889 | 0.189 |  |  |  |  | 25 | 30.353 | 5.353
27 | 32.439 | 5.439 |  |  |  |  | 29.62 | 35.499 | 5.879
28.5 | 40.578 | 12.078 |  |  |  |  | 31.39 | 35.705 | 4.315
50.46 | 53.352 | 2.892 |  |  |  |  | 33.17 | 36.888 | 3.718
36.93 | 46.302 | 9.372 |  |  |  |  | 32.43 | 37.704 | 5.274
82.5 | 77.961 | -4.539 |  |  |  |  | 34.21 | 40.942 | 6.732
38.4 | 33.298 | -5.102 |  |  |  |  | 35.98 | 46.215 | 10.235
29 | 36.367 | 7.367 |  |  |  |  | 42.8 | 30.533 | -12.267
59 | 44.928 | -14.072 |  |  |  |  | 45.02 | 37.847 | -7.173
83 | 77.961 | -5.039 |  |  |  |  | 47.24 | 45.871 | -1.369
42.11 | 37.406 | -4.704 |  |  |  |  | 20 | 27.596 | 7.596
39.23 | 51.379 | 12.149 |  |  |  |  | 22 | 34.877 | 12.877
40.3 | 41.345 | 1.045 |  |  |  |  | 41 | 40.988 | -0.012
39.9 | 36.079 | -3.821 |  |  |  |  | 44 | 48.234 | 4.234
40.29 | 33.82 | -6.47 |  |  |  |  | 38 | 34.041 | -3.959
40 | 37.693 | -2.307 |  |  |  |  | 38 | 42.793 | 4.793
38 | 33.856 | -4.144 |  |  |  |  | 59 | 47.37 | -11.63
31 | 38.963 | 7.963 |  |  |  |  | 60 | 53.889 | -6.111
32.73 | 33.206 | 0.476 |  |  |  |  | 37.36 | 34.428 | -2.932
49.1 | 41.742 | -7.358 |  |  |  |  | 40.29 | 37.342 | -2.948
47.92 | 46.588 | -1.332 |  |  |  |  | 42.44 | 39.708 | -2.732
33 | 39.169 | 6.169 |  |  |  |  | 43 | 42.187 | -0.813
43.54 | 41.76 | -1.78 |  |  |  |  | 44.14 | 43.907 | -0.233
76.9 | 58.2 | -18.7 |  |  |  |  | 49 | 48.671 | -0.329
43 | 37.671 | -5.329 |  |  |  |  | 56 | 52.682 | -3.318
71.2 | 74.477 | 3.277 |  |  |  |  | 47 | 49.223 | 2.223
34.8 | 40.815 | 6.015 |  |  |  |  | 45 | 31.448 | -13.552
37.63 | 29.202 | -8.428 |  |  |  |  | 44.87 | 39.247 | -5.623
76.9 | 58.2 | -18.7 |  |  |  |  | 49.28 | 44.925 | -4.355
30.7 | 33.926 | 3.226 |  |  |  |  | 50.46 | 50.514 | 0.054
33.8 | 35.061 | 1.261 |  |  |  |  | 51.52 | 48.378 | -3.142
25.73 | 24.599 | -1.131 |  |  |  |  | 33.22 | 37.139 | 3.919
50.4 | 52.528 | 2.128 |  |  |  |  | 32.36 | 35.752 | 3.392
23 | 15.532 | -7.468 |  |  |  |  | 37.25 | 42.724 | 5.474
25 | 29.61 | 4.61 |  |  |  |  | 40.21 | 47.621 | 7.411
45.02 | 37.887 | -7.133 |  |  |  |  | 24.8 | 28.206 | 3.406
40.21 | 47.274 | 7.064 |  |  |  |  | 34.7 | 33.111 | -1.589
84 | 77.961 | -6.039 |  |  |  |  | 17 | 26.78 | 9.78
15.5 | 24.414 | 8.914 |  |  |  |  | 38.3 | 37.548 | -0.752
45.37 | 50.049 | 4.679 |  |  |  |  | 21.6 | 29.856 | 8.256
60.2 | 40.883 | -19.317 |  |  |  |  | 41.8 | 37.892 | -3.908
55 | 39.326 | -15.674 |  |  |  |  | 23.2 | 33.51 | 10.31
44 | 44.326 | 0.326 |  |  |  |  | 22.2 | 22.873 | 0.673
38.17 | 32.654 | -5.516 |  |  |  |  | 31.9 | 24.941 | -6.959
45 | 42.556 | -2.444 |  |  |  |  | 19.6 | 23.327 | 3.727
41 | 38.988 | -2.012 |  |  |  |  | 37.5 | 28.446 | -9.054
45.65 | 45.047 | -0.603 |  |  |  |  | 23.8 | 24.407 | 0.607
23 | 22.922 | -0.078 |  |  |  |  | 39.9 | 37.91 | -1.99
43.89 | 47.948 | 4.058 |  |  |  |  | 60.2 | 41.731 | -18.469
61.3 | 61.611 | 0.311 |  |  |  |  | 46.67 | 42.056 | -4.614
47 | 40.914 | -6.086 |  |  |  |  | 54.4 | 37.782 | -16.618
28 | 29.578 | 1.578 |  |  |  |  | 43.2 | 47.338 | 4.138
35.98 | 45.411 | 9.431 |  |  |  |  | 40.09 | 42.973 | 2.883
71.63 | 65.751 | -5.879 |  |  |  |  | 48.18 | 42.616 | -5.564
46.67 | 42.488 | -4.182 |  |  |  |  | 49.5 | 36.495 | -13.005
39 | 40.312 | 1.312 |  |  |  |  | 33 | 44.343 | 11.343
47 | 40.815 | -6.185 |  |  |  |  | 49 | 46.006 | -2.994
35 | 36.292 | 1.292 |  |  |  |  | 26 | 32.958 | 6.958
52.3 | 44.695 | -7.605 |  |  |  |  | 36 | 45.378 | 9.378
27.3 | 41.472 | 14.172 |  |  |  |  | 33.8 | 40.793 | 6.993
43.75 | 54.486 | 10.736 |  |  |  |  | 40 | 36.388 | -3.612
49.5 | 38.75 | -10.75 |  |  |  |  | 47 | 42.846 | -4.154
37.22 | 48.175 | 10.955 |  |  |  |  | 43 | 39.609 | -3.391
45.57 | 47.291 | 1.721 |  |  |  |  | 54 | 45.587 | -8.413
61.85 | 61.923 | 0.073 |  |  |  |  | 25 | 26.312 | 1.312
38.78 | 36.401 | -2.379 |  |  |  |  | 27 | 34.863 | 7.863
29.52 | 26.764 | -2.756 |  |  |  |  | 35 | 42.017 | 7.017
22.2 | 23.68 | 1.48 |  |  |  |  | 27 | 27.509 | 0.509
26 | 32.164 | 6.164 |  |  |  |  | 27 | 37.315 | 10.315
49.58 | 51.183 | 1.603 |  |  |  |  | 45 | 43.812 | -1.188
60.7 | 67.439 | 6.739 |  |  |  |  | 19 | 30.693 | 11.693
41 | 38.178 | -2.822 |  |  |  |  | 28 | 32.191 | 4.191
33 | 29.791 | -3.209 |  |  |  |  | 37.5 | 33.698 | -3.802
41.4 | 33.298 | -8.102 |  |  |  |  | 44 | 35.2 | -8.8
38.5 | 53.267 | 14.767 |  |  |  |  | 61 | 35.939 | -25.061
37 | 42.316 | 5.316 |  |  |  |  | 31 | 35.7 | 4.7
32.9 | 30.743 | -2.157 |  |  |  |  | 43.5 | 37.64 | -5.86
41.3 | 48.363 | 7.063 |  |  |  |  | 56 | 39.405 | -16.595
62.23 | 68.661 | 6.431 |  |  |  |  | 31 | 29.227 | -1.773
33.22 | 29.85 | -3.37 |  |  |  |  | 38 | 30.461 | -7.539
56 | 52.064 | -3.936 |  |  |  |  | 48 | 31.236 | -16.764
34.91 | 36.231 | 1.321 |  |  |  |  | 28 | 34.567 | 6.567
40.09 | 40.623 | 0.533 |  |  |  |  | 42 | 33.357 | -8.643
30.6 | 24.686 | -5.914 |  |  |  |  | 37.4 | 29.718 | -7.682
30.6 | 37.693 | 7.093 |  |  |  |  | 26.6 | 35.308 | 8.708
24 | 32.22 | 8.22 |  |  |  |  | 29.9 | 31.258 | 1.358
57.5 | 48.261 | -9.239 |  |  |  |  | 30.7 | 23.156 | -7.544
22 | 31.653 | 9.653 |  |  |  |  | 23 | 31.3 | 8.3
33.33 | 48.82 | 15.49 |  |  |  |  | 30.6 | 30.993 | 0.393
46.16 | 50.209 | 4.049 |  |  |  |  | 20.15 | 24.987 | 4.837
18 | 24.073 | 6.073 |  |  |  |  | 22.08 | 26.325 | 4.245
26 | 30.185 | 4.185 |  |  |  |  | 24.65 | 26.468 | 1.818
41 | 39.346 | -1.654 |  |  |  |  | 25.73 | 25.974 | 0.244
40 | 42.568 | 2.568 |  |  |  |  | 21 | 26.557 | 5.557
40 | 35.369 | -4.631 |  |  |  |  | 26 | 30.885 | 4.885
86.11 | 75.216 | -10.894 |  |  |  |  | 30.7 | 34.443 | 3.743
32 | 39.679 | 7.679 |  |  |  |  | 39 | 37.415 | -1.585
41.5 | 44.761 | 3.261 |  |  |  |  | 46 | 40.359 | -5.641
14 | 33.179 | 19.179 |  |  |  |  | 24 | 30.447 | 6.447
66.23 | 59.503 | -6.727 |  |  |  |  | 29 | 37.158 | 8.158
69.28 | 61.101 | -8.179 |  |  |  |  | 36.5 | 42.743 | 6.243
42.44 | 38.009 | -4.431 |  |  |  |  | 41.3 | 48.414 | 7.114
57.5 | 48.261 | -9.239 |  |  |  |  | 47 | 54.124 | 7.124
37.5 | 38.108 | 0.608 |  |  |  |  | 26.5 | 37.161 | 10.661
41.8 | 40.44 | -1.36 |  |  |  |  | 33 | 46.633 | 13.633
42.5 | 41.27 | -1.23 |  |  |  |  | 38.5 | 55.017 | 16.517
45 | 44.099 | -0.901 |  |  |  |  | 46.4 | 62.48 | 16.08
37.25 | 42.618 | 5.368 |  |  |  |  | 23.4 | 18.136 | -5.264
49 | 48.501 | -0.499 |  |  |  |  | 29.52 | 25.013 | -4.507
19 | 28.126 | 9.126 |  |  |  |  | 32.86 | 32.021 | -0.839
29.67 | 24.304 | -5.366 |  |  |  |  | 35.73 | 38.955 | 3.225
42 | 37.631 | -4.369 |  |  |  |  | 36.93 | 45.859 | 8.929
34.8 | 28.083 | -6.717 |  |  |  |  | 39.23 | 52.008 | 12.778
64.3 | 43.717 | -20.583 |  |  |  |  | 58 | 38.502 | -19.498
56.8 | 61.547 | 4.747 |  |  |  |  | 45 | 44.26 | -0.74
38.4 | 28.083 | -10.317 |  |  |  |  | 37 | 42.949 | 5.949
27 | 33.239 | 6.239 |  |  |  |  | 32 | 40.962 | 8.962
86.6 | 67.013 | -19.587 |  |  |  |  | 39.5 | 43.479 | 3.979
41.65 | 43.934 | 2.284 |  |  |  |  | 30.26 | 35.588 | 5.328
38.88 | 35.018 | -3.862 |  |  |  |  | 35.38 | 42.371 | 6.991
31.39 | 38.883 | 7.493 |  |  |  |  | 35.3 | 18.448 | -16.852
39.37 | 28.775 | -10.595 |  |  |  |  | 48 | 39.832 | -8.168
29 | 29.211 | 0.211 |  |  |  |  | 42 | 41.126 | -0.874
46.86 | 50.023 | 3.163 |  |  |  |  | 60 | 40.977 | -19.023
39.5 | 40.617 | 1.117 |  |  |  |  | 35 | 43.453 | 8.453
66.23 | 62.501 | -3.729 |  |  |  |  | 55 | 42.437 | -12.563
92.86 | 72.339 | -20.521 |  |  |  |  | 40 | 35.112 | -4.888
25 | 26.229 | 1.229 |  |  |  |  | 47 | 41.367 | -5.633
23.8 | 22.921 | -0.879 |  |  |  |  | 43 | 38.122 | -4.878
27.93 | 30.238 | 2.308 |  |  |  |  | 54 | 44.004 | -9.996
51.43 | 45.596 | -5.834 |  |  |  |  | 39 | 39.436 | 0.436
25 | 35.17 | 10.17 |  |  |  |  | 58 | 42.946 | -15.054
26.6 | 27.656 | 1.056 |  |  |  |  | 69.89 | 38.957 | -30.933
30.26 | 38.026 | 7.766 |  |  |  |  | 40.5 | 45.915 | 5.415
89.6 | 73.102 | -16.498 |  |  |  |  | 49.1 | 41.136 | -7.964
69.87 | 66.322 | -3.548 |  |  |  |  | 49.1 | 41.136 | -7.964
34.82 | 40.026 | 5.206 |  |  |  |  | 17.5 | 28.909 | 11.409
36 | 41.098 | 5.098 |  |  |  |  | 18 | 33.269 | 15.269
31.7 | 47.667 | 15.967 |  |  |  |  | 23 | 12.049 | -10.951
39 | 42.136 | 3.136 |  |  |  |  | 26 | 23.749 | -2.251
25 | 25.79 | 0.79 |  |  |  |  | 25 | 27.651 | 2.651
27.5 | 32.439 | 4.939 |  |  |  |  | 24.8 | 37.963 | 13.163
33 | 46.286 | 13.286 |  |  |  |  | 22 | 20.701 | -1.299
27 | 35.408 | 8.408 |  |  |  |  | 25.7 | 33.246 | 7.546
44.67 | 47.189 | 2.519 |  |  |  |  | 17 | 20.86 | 3.86
48.18 | 45.493 | -2.687 |  |  |  |  | 25 | 33.653 | 8.653
44.78 | 40.361 | -4.419 |  |  |  |  | 20 | 44.715 | 24.715
43.56 | 41.886 | -1.674 |  |  |  |  | 31.7 | 48.177 | 16.477
13.7 | 33.179 | 19.479 |  |  |  |  | 42.5 | 51.482 | 8.982
36.5 | 41.427 | 4.927 |  |  |  |  | 61 | 32.279 | -28.721
32.43 | 36.555 | 4.125 |  |  |  |  | 85.66 | 39.024 | -46.636
39 | 42.503 | 3.503 |  |  |  |  | 33 | 35.041 | 2.041
17.5 | 28.312 | 10.812 |  |  |  |  | 24 | 35.728 | 11.728
39 | 41.43 | 2.43 |  |  |  |  | 15.5 | 28.699 | 13.199
58.1 | 52.981 | -5.119 |  |  |  |  | 26 | 39.376 | 13.376
47 | 41.982 | -5.018 |  |  |  |  | 25 | 33.423 | 8.423
89.2 | 74.588 | -14.612 |  |  |  |  | 52.25 | 46.649 | -5.601
42.57 | 35.446 | -7.124 |  |  |  |  | 29.67 | 23.018 | -6.652
[7 empty] | 35.06 | 27.047 | -8.013
[7 empty] | 39.37 | 30.925 | -8.445
[7 empty] | 42.62 | 34.511 | -8.109
[7 empty] | 36 | 56.759 | 20.759
[7 empty] | 32 | 48.203 | 16.203
[7 empty] | 19 | 35.722 | 16.722
[7 empty] | 33 | 48.096 | 15.096
[7 empty] | 89.6 | 67.345 | -22.255
[7 empty] | 89.2 | 73.01 | -16.19
[7 empty] | 88.7 | 76.172 | -12.528
[7 empty] | 86.11 | 77.515 | -8.595
[7 empty] | 84.1 | 77.114 | -6.986
[7 empty] | 60 | 45.214 | -14.786
[7 empty] | 50.4 | 48.959 | -1.441
[7 empty] | 60.7 | 77.008 | 16.308
[7 empty] | 41.5 | 48.484 | 6.984
[7 empty] | 44.5 | 43.93 | -0.57
[7 empty] | 66.23 | 54.645 | -11.585
[7 empty] | 58.4 | 56.084 | -2.316
[7 empty] | 51.66 | 48.721 | -2.939
[7 empty] | 41.65 | 42.903 | 1.253
[7 empty] | 34.82 | 42.102 | 7.282
[7 empty] | 34 | 36.128 | 2.128
[7 empty] | 37 | 33.647 | -3.353
[7 empty] | 33.8 | 32.38 | -1.42
[7 empty] | 31 | 30.896 | -0.104
[7 empty] | 29 | 29.113 | 0.113
[7 empty] | 25 | 27.752 | 2.752
[7 empty] | 21.8 | 27.468 | 5.668
[7 empty] | 57.5 | 46.718 | -10.782
[7 empty] | 66.6 | 55.759 | -10.841
[7 empty] | 76.9 | 62.452 | -14.448
[7 empty] | 31 | 35.625 | 4.625
[7 empty] | 36 | 38.966 | 2.966
[7 empty] | 39 | 42.787 | 3.787
[7 empty] | 31.1 | 43.606 | 12.506
[7 empty] | 51.43 | 27.931 | -23.499
[7 empty] | 38 | 46.959 | 8.959
[7 empty] | 53.31 | 33.158 | -20.152
[7 empty] | 52.13 | 40.43 | -11.7
[7 empty] | 44.05 | 46.003 | 1.953
[7 empty] | 36.73 | 49.233 | 12.503
[7 empty] | 27.3 | 52.56 | 25.26
[7 empty] | 24.5 | 26.453 | 1.953
[7 empty] | 23 | 35.886 | 12.886
[7 empty] | 33 | 35.611 | 2.611
[7 empty] | 64.3 | 41.897 | -22.403
[7 empty] | 27.4 | 42.385 | 14.985
[7 empty] | 28.67 | 32.298 | 3.628
[7 empty] | 33.33 | 46.074 | 12.744
[7 empty] | 37.22 | 48.587 | 11.367
[7 empty] | 43.56 | 44.034 | 0.474
[7 empty] | 44.78 | 38.953 | -5.827
[7 empty] | 38.78 | 32.259 | -6.521
[7 empty] | 40.22 | 33.519 | -6.701
[7 empty] | 42.33 | 36.787 | -5.543
[7 empty] | 41.44 | 42.181 | 0.741
[7 empty] | 27.93 | 25.205 | -2.725
[7 empty] | 31.28 | 29.545 | -1.735
[7 empty] | 34.91 | 33.298 | -1.612
[7 empty] | 38.82 | 36.596 | -2.224
[7 empty] | 40.18 | 39.918 | -0.262
[7 empty] | 42.3 | 42.804 | 0.504
[7 empty] | 39.01 | 46.758 | 7.748
[7 empty] | 45.87 | 32.549 | -13.321
[7 empty] | 52.79 | 43.972 | -8.818
[7 empty] | 69.28 | 54.398 | -14.882
[7 empty] | 71.63 | 61.364 | -10.266
[7 empty] | 57.5 | 46.874 | -10.626
[7 empty] | 66.6 | 55.708 | -10.892
[7 empty] | 76.9 | 62.338 | -14.562
Metric | Train | Val | Test
MAE | 6.0211 | 7.3253 | 7.0034
MSE | 64.5897 | 91.5103 | 97.5518
RMSE | 8.0368 | 9.5661 | 9.8768
R2 | 0.7253 | 0.4814 | 0.5667
LMI | 0.4646 | 0.2831 | 0.368
EAE | 0.1583 | 0.2098 | 0.1915
VAF | 72.5933 | 48.1825 | 56.703
STD | 8.0277 | 9.5623 | 9.8732

## BoostStack
BoostStack — Predictions vs Actual (representative fold per regime)
Random KFold (industry-comparable)
Train |  |  |  | Val |  |  | Test
Actual | Predicted | Error |  | Actual | Predicted | Error | Actual | Predicted | Error
30 | 29.421 | -0.579 |  | 66.6 | 66.672 | 0.072 | 43.5 | 27.737 | -15.763
22 | 25.59 | 3.59 |  | 21 | 26.034 | 5.034 | 31.9 | 27.737 | -4.163
36.93 | 37.806 | 0.876 |  | 25 | 35.746 | 10.746 | 13.7 | 19.373 | 5.673
42.57 | 43.538 | 0.968 |  | 75.9 | 66.352 | -9.548 | 61.85 | 52.042 | -9.808
54.4 | 52.345 | -2.055 |  | 41 | 41.441 | 0.441 | 84 | 81.146 | -2.854
43.56 | 44.103 | 0.543 |  | 34 | 36.982 | 2.982 | 41.4 | 39.243 | -2.157
45.65 | 44.949 | -0.701 |  | 30 | 31.791 | 1.791 | 38.4 | 40.261 | 1.861
33.22 | 36.926 | 3.706 |  | 58.1 | 53.38 | -4.72 | 71.2 | 67.616 | -3.584
31.7 | 35.315 | 3.615 |  | 79.5 | 81.146 | 1.646 | 79.6 | 68.433 | -11.167
30.6 | 30.338 | -0.262 |  | 57.5 | 56.487 | -1.013 | 40 | 40.353 | 0.353
39 | 42.642 | 3.642 |  | 34.8 | 40.261 | 5.461 | 57 | 47.397 | -9.603
45.87 | 45.664 | -0.206 |  | 19 | 31.366 | 12.366 | 37 | 36.218 | -0.782
47.92 | 44.958 | -2.962 |  | 32 | 28.113 | -3.887 | 40.3 | 41.038 | 0.738
28 | 29.67 | 1.67 |  | 27.93 | 29.953 | 2.023 | 35.2 | 38.326 | 3.126
25 | 25.893 | 0.893 |  | 30.7 | 36.012 | 5.312 | 39.21 | 39.284 | 0.074
26 | 26.683 | 0.683 |  | 40 | 42.688 | 2.688 | 43.54 | 44.266 | 0.726
34.82 | 36.187 | 1.367 |  | 47 | 45.903 | -1.097 | 46.86 | 44.768 | -2.092
56.8 | 57.874 | 1.074 |  | 48 | 45.711 | -2.289 | 40.73 | 43.41 | 2.68
66.23 | 65.784 | -0.446 |  | 19.6 | 26.078 | 6.478 | 44.67 | 43.511 | -1.159
47 | 39.23 | -7.77 |  | 29 | 33.557 | 4.557 | 27 | 25.913 | -1.087
69.89 | 63.006 | -6.884 |  | 32.9 | 26.787 | -6.113 | 36 | 25.912 | -10.088
42.37 | 43.761 | 1.391 |  | 56.42 | 57.795 | 1.375 | 25 | 26.905 | 1.905
32 | 33.436 | 1.436 |  | 46 | 46.997 | 0.997 | 45.02 | 38.48 | -6.54
27.4 | 39.722 | 12.322 |  | 28.67 | 38.69 | 10.02 | 47.24 | 40.311 | -6.929
33.86 | 35.94 | 2.08 |  | 19 | 35.956 | 16.956 | 60 | 51.535 | -8.465
20 | 20.467 | 0.467 |  | 46.16 | 44.562 | -1.598 | 37.36 | 38.857 | 1.497
27.3 | 27.535 | 0.235 |  | 40 | 41.372 | 1.372 | 42.44 | 41.694 | -0.746
53.31 | 53.962 | 0.652 |  | 40.18 | 39.195 | -0.985 | 43 | 44.287 | 1.287
38 | 37.954 | -0.046 |  | 92.86 | 67.564 | -25.296 | 44.14 | 44.117 | -0.023
50.46 | 49.216 | -1.244 |  | 41.82 | 41.83 | 0.01 | 45 | 39.255 | -5.745
64.3 | 51.301 | -12.999 |  | 23 | 30.234 | 7.234 | 40.21 | 43.445 | 3.235
18 | 18.585 | 0.585 |  | 38.78 | 38.867 | 0.087 | 41.8 | 34.473 | -7.327
31 | 31.508 | 0.508 |  | 38 | 28.928 | -9.072 | 31.9 | 30.415 | -1.485
14 | 19.373 | 5.373 |  | 45 | 44.71 | -0.29 | 39.9 | 40.182 | 0.282
40 | 40.953 | 0.953 |  | 25 | 26.964 | 1.964 | 46.67 | 42.46 | -4.21
20.15 | 20.445 | 0.295 |  | 17 | 25.635 | 8.635 | 43.2 | 52.334 | 9.134
42.8 | 40.67 | -2.13 |  | 40.5 | 44.715 | 4.215 | 40.09 | 41.947 | 1.857
79.83 | 82.481 | 2.651 |  | 24 | 25.805 | 1.805 | 33 | 41.307 | 8.307
34.8 | 39.23 | 4.43 |  | 76.9 | 65.052 | -11.848 | 26 | 35.884 | 9.884
71.63 | 73.772 | 2.142 |  | 39 | 41.133 | 2.133 | 35 | 44.382 | 9.382
37.25 | 41.032 | 3.782 |  | 25.7 | 35.513 | 9.813 | 31 | 36.449 | 5.449
45.57 | 45.193 | -0.377 |  | 43 | 52.756 | 9.756 | 43.5 | 44.234 | 0.734
50.4 | 48.358 | -2.042 |  | 36.5 | 38.645 | 2.145 | 48 | 43.125 | -4.875
33.33 | 37.824 | 4.494 |  | 42.62 | 42.565 | -0.055 | 22.08 | 21.333 | -0.747
35 | 35.629 | 0.629 |  | 38.1 | 52.756 | 14.656 | 36.5 | 37.768 | 1.268
38.5 | 38.668 | 0.168 |  | 49 | 41.98 | -7.02 | 35.73 | 38.944 | 3.214
38.4 | 39.243 | 0.843 |  | 32.36 | 35.96 | 3.6 | 60 | 44.849 | -15.151
24.65 | 25.081 | 0.431 |  | 36 | 37.968 | 1.968 | 58 | 43.205 | -14.795
38.3 | 35.984 | -2.316 |  | 27.5 | 25.913 | -1.587 | 49.1 | 44.203 | -4.897
47 | 45.307 | -1.693 |  | 43 | 42.713 | -0.287 | 49.1 | 44.203 | -4.897
37.5 | 38.084 | 0.584 |  | 83 | 81.146 | -1.854 | 26 | 34.04 | 8.04
39 | 39.693 | 0.693 |  | 69.87 | 66.521 | -3.349 | 17 | 26.018 | 9.018
48.18 | 47.085 | -1.095 |  | 49.58 | 48.231 | -1.349 | 85.66 | 34.845 | -50.815
41 | 42.958 | 1.958 |  | 27 | 30.415 | 3.415 | 33 | 42.183 | 9.183
49.8 | 50.388 | 0.588 |  | 39.5 | 43.153 | 3.653 | 29.67 | 27.029 | -2.641
34.7 | 34.082 | -0.618 |  | 42 | 43.315 | 1.315 | 35.06 | 33.668 | -1.392
44.47 | 42.451 | -2.019 |  |  |  |  | 32 | 36.24 | 4.24
38 | 37.938 | -0.062 |  |  |  |  | 89.6 | 65.088 | -24.512
58.51 | 59.772 | 1.262 |  |  |  |  | 60.7 | 68.787 | 8.087
82.5 | 81.146 | -1.354 |  |  |  |  | 58.4 | 55.95 | -2.45
59 | 59.755 | 0.755 |  |  |  |  | 51.66 | 43.558 | -8.102
27.7 | 27.203 | -0.497 |  |  |  |  | 33.8 | 34.951 | 1.151
45.87 | 45.829 | -0.041 |  |  |  |  | 31 | 32.508 | 1.508
40 | 35.377 | -4.623 |  |  |  |  | 21.8 | 26.064 | 4.264
86.6 | 89.685 | 3.085 |  |  |  |  | 38 | 42.521 | 4.521
35.3 | 35.928 | 0.628 |  |  |  |  | 37.22 | 41.679 | 4.459
39 | 42.242 | 3.242 |  |  |  |  | 44.78 | 43.342 | -1.438
27.4 | 27.042 | -0.358 |  |  |  |  | 34.91 | 34.193 | -0.717
35 | 40.891 | 5.891 |  |  |  |  | 38.82 | 36.994 | -1.826
56 | 51.654 | -4.346 |  |  |  |  | 39.01 | 43.947 | 4.937
28.5 | 27.989 | -0.511 |  |  |  |  | 76.9 | 65.052 | -11.848
60.2 | 51.652 | -8.548
37.5 | 37.293 | -0.207
37.63 | 38.188 | 0.558
23.4 | 23.674 | 0.274
23 | 23.45 | 0.45
26.6 | 27.769 | 1.169
42.11 | 39.524 | -2.586
23.2 | 24.038 | 0.838
36.73 | 37.169 | 0.439
41.65 | 41.338 | -0.312
40.5 | 40.838 | 0.338
42.33 | 41.859 | -0.471
32.86 | 34.076 | 1.216
66.23 | 67.888 | 1.658
52.3 | 52.756 | 0.456
41.93 | 44.114 | 2.184
36 | 37.904 | 1.904
23 | 22.685 | -0.315
36 | 36.546 | 0.546
29.9 | 30.338 | 0.438
42.5 | 41.629 | -0.871
32.5 | 34.088 | 1.588
51.52 | 50.202 | -1.318
37 | 37.297 | 0.297
30.7 | 30.356 | -0.344
29 | 29.114 | 0.114
31.28 | 31.581 | 0.301
49.5 | 47.393 | -2.107
86.11 | 88.89 | 2.78
26.5 | 27.738 | 1.238
27 | 25.913 | -1.087
40.29 | 39.085 | -1.205
27 | 27.194 | 0.194
28 | 29.991 | 1.991
47 | 46.856 | -0.144
49.28 | 48.531 | -0.749
47.58 | 44.958 | -2.622
37 | 37.425 | 0.425
44.05 | 44.301 | 0.251
18 | 20.255 | 2.255
89.2 | 92.461 | 3.261
21 | 21.472 | 0.472
38 | 38.593 | 0.593
43.89 | 45.188 | 1.298
29 | 30.051 | 1.051
45.37 | 44.725 | -0.645
52.79 | 52.741 | -0.049
40 | 40.933 | 0.933
37.5 | 36.159 | -1.341
46.23 | 44.958 | -1.272
44.67 | 44.882 | 0.212
31 | 33.075 | 2.075
61.3 | 62.825 | 1.525
46.86 | 44.958 | -1.902
25.2 | 24.56 | -0.64
44.5 | 43.57 | -0.93
30 | 30.14 | 0.14
39.37 | 39.016 | -0.354
32.43 | 33.931 | 1.501
61 | 46.366 | -14.634
43 | 43.103 | 0.103
62.23 | 63.642 | 1.412
65.2 | 67.428 | 2.228
37.5 | 38.513 | 1.013
20 | 23.573 | 3.573
42 | 42.26 | 0.26
29 | 29.178 | 0.178
66.6 | 66.672 | 0.072
52.25 | 47.713 | -4.537
37.5 | 38.256 | 0.756
29.62 | 31.703 | 2.083
48 | 48.861 | 0.861
35.38 | 35.679 | 0.299
39.23 | 39.209 | -0.021
35 | 35.279 | 0.279
37.4 | 36.083 | -1.317
27.5 | 27.737 | 0.237
15.5 | 17.195 | 1.695
38.88 | 38.426 | -0.454
54 | 51.535 | -2.465
54 | 51.44 | -2.56
17.5 | 17.158 | -0.342
24.8 | 25.308 | 0.508
24.8 | 26.79 | 1.99
26.1 | 19.373 | -6.727
41.3 | 41.759 | 0.459
42.3 | 41.118 | -1.182
41.44 | 40.325 | -1.115
31.1 | 34.201 | 3.101
46.16 | 44.956 | -1.204
25 | 25.553 | 0.553
40 | 40.353 | 0.353
30.6 | 35.377 | 4.777
43.75 | 44.163 | 0.413
59 | 55.002 | -3.998
65.58 | 67.395 | 1.815
38.17 | 37.907 | -0.263
27 | 28.388 | 1.388
44 | 44.386 | 0.386
43.5 | 41.807 | -1.693
22.2 | 22.476 | 0.276
33 | 33.078 | 0.078
25 | 24.431 | -0.569
40.33 | 41.219 | 0.889
48 | 48.861 | 0.861
24 | 29.435 | 5.435
56 | 56.763 | 0.763
33 | 36.24 | 3.24
25.73 | 26.743 | 1.013
37 | 36.691 | -0.309
39.6 | 39.834 | 0.234
33.17 | 36.081 | 2.911
23.8 | 24.436 | 0.636
61 | 57.617 | -3.383
22 | 21.87 | -0.13
84.1 | 86.677 | 2.577
44.89 | 42.884 | -2.006
33 | 32.46 | -0.54
35.98 | 37.588 | 1.608
41 | 41.119 | 0.119
26 | 34.853 | 8.853
17.5 | 17.555 | 0.055
36 | 39.897 | 3.897
44.87 | 44.688 | -0.182
51.43 | 52.034 | 0.604
88.7 | 91.824 | 3.124
55 | 46.192 | -8.808
49 | 47.474 | -1.526
35.6 | 39.23 | 3.63
29.52 | 30.326 | 0.806
31.39 | 33.552 | 2.162
44 | 44.656 | 0.656
33.8 | 37.988 | 4.188
52.13 | 52.516 | 0.386
32.73 | 32.536 | -0.194
39 | 40.349 | 1.349
58 | 56.176 | -1.824
45 | 44.285 | -0.715
24.5 | 24.4 | -0.1
56 | 52.635 | -3.365
60 | 61.355 | 1.355
47 | 47.118 | 0.118
30.26 | 31.804 | 1.544
42.5 | 42.933 | 0.433
41.5 | 41.955 | 0.455
69.28 | 71.223 | 1.943
40 | 40.484 | 0.484
46.4 | 45.182 | -1.218
40.94 | 41.071 | 0.131
40.22 | 40.456 | 0.236
21.6 | 24.281 | 2.681
44 | 43.982 | -0.018
57.5 | 56.487 | -1.013
75 | 81.146 | 6.146
34.21 | 34.627 | 0.417
Metric | Train | Val | Test
MAE | 1.681 | 4.6782 | 5.6191
MSE | 7.3877 | 45.5748 | 81.2658
RMSE | 2.718 | 6.7509 | 9.0148
R2 | 0.9641 | 0.8429 | 0.649
LMI | 0.8441 | 0.6272 | 0.4829
EAE | 0.0441 | 0.1433 | 0.128
VAF | 96.4447 | 84.9202 | 66.4532
STD | 2.7039 | 6.615 | 8.8125
GroupKFold strict (honest)
Train |  |  |  | Val |  |  | Test
Actual | Predicted | Error |  | Actual | Predicted | Error | Actual | Predicted | Error
47 | 41.093 | -5.907 |  | 43.5 | 43.54 | 0.04 | 26.1 | 47.811 | 21.711
52.3 | 46.344 | -5.956 |  | 31.9 | 43.54 | 11.64 | 14 | 47.811 | 33.811
35.6 | 41.093 | 5.493 |  | 27.5 | 43.54 | 16.04 | 13.7 | 47.811 | 34.111
43 | 46.344 | 3.344 |  | 82.5 | 65.355 | -17.145 | 25.2 | 29.177 | 3.977
34.8 | 41.093 | 6.293 |  | 83 | 65.355 | -17.645 | 61.3 | 69.855 | 8.555
38.1 | 46.344 | 8.244 |  | 84 | 65.355 | -18.645 | 30 | 31.193 | 1.193
61.85 | 66.758 | 4.908 |  | 79.5 | 65.355 | -14.145 | 48 | 49.317 | 1.317
43.75 | 45.96 | 2.21 |  | 75 | 65.355 | -9.645 | 59 | 51.353 | -7.647
40.94 | 42.899 | 1.959 |  | 32.9 | 20.518 | -12.382 | 57 | 48.957 | -8.043
40 | 35.712 | -4.288 |  | 27.7 | 25.264 | -2.436 | 66.23 | 63.372 | -2.858
41.4 | 41.099 | -0.301 |  | 48 | 49.317 | 1.317 | 49.58 | 49.024 | -0.556
38.4 | 38.436 | 0.036 |  | 86.6 | 82.969 | -3.631 | 69.87 | 78.389 | 8.519
30.6 | 35.712 | 5.112 |  | 37 | 37.166 | 0.166 | 58.51 | 59.208 | 0.698
38.4 | 41.099 | 2.699 |  | 36 | 36.728 | 0.728 | 37.5 | 38.727 | 1.227
34.8 | 38.436 | 3.636 |  | 40.33 | 40.008 | -0.322 | 36.5 | 38.36 | 1.86
27.4 | 27.595 | 0.195 |  | 41.82 | 42.406 | 0.586 | 38 | 40.225 | 2.225
28.5 | 28.865 | 0.365 |  | 44.47 | 43.359 | -1.111 | 40.3 | 41.75 | 1.45
49.8 | 50.741 | 0.941 |  | 44.89 | 45.49 | 0.6 | 37.63 | 34.509 | -3.121
58.1 | 59.482 | 1.382 |  | 46.16 | 47.841 | 1.681 | 39.21 | 36.603 | -2.607
65.2 | 71.701 | 6.501 |  | 30 | 27.608 | -2.392 | 42.11 | 37.258 | -4.852
71.2 | 78.834 | 7.634 |  | 29.62 | 35.373 | 5.753 | 43.5 | 43.129 | -0.371
79.6 | 85.465 | 5.865 |  | 32.43 | 34.959 | 2.529 | 42.37 | 45.371 | 3.001
29 | 30.196 | 1.196 |  | 35.98 | 38.069 | 2.089 | 45.65 | 47.727 | 2.077
40 | 40.999 | 0.999 |  | 45.02 | 40.758 | -4.262 | 27.5 | 23.447 | -4.053
56 | 59.242 | 3.242 |  | 47.24 | 44.957 | -2.283 | 32 | 26.564 | -5.436
37 | 37.58 | 0.58 |  | 56 | 43.982 | -12.018 | 27 | 23.447 | -3.553
44 | 45.288 | 1.288 |  | 49.28 | 45.973 | -3.307 | 27 | 23.447 | -3.553
30 | 30.928 | 0.928 |  | 40.21 | 43.347 | 3.137 | 25 | 25.257 | 0.257
40 | 40.999 | 0.999 |  | 60.2 | 44.107 | -16.093 | 34.21 | 31.595 | -2.615
29 | 30.125 | 1.125 |  | 54.4 | 48.536 | -5.864 | 20 | 33.761 | 13.761
56.42 | 60.83 | 4.41 |  | 33 | 38.432 | 5.432 | 22 | 37.57 | 15.57
39.6 | 40.105 | 0.505 |  | 49 | 38.422 | -10.578 | 41 | 41.241 | 0.241
32.73 | 33.607 | 0.877 |  | 35 | 46.941 | 11.941 | 44 | 43.491 | -0.509
65.58 | 70.686 | 5.106 |  | 48 | 45.934 | -2.066 | 38 | 36.22 | -1.78
75.9 | 81.943 | 6.043 |  | 28 | 31.716 | 3.716 | 38 | 39.995 | 1.995
62.23 | 67.025 | 4.795 |  | 30.7 | 29.61 | -1.09 | 59 | 43.746 | -15.254
92.86 | 100.568 | 7.708 |  | 25.73 | 29.807 | 4.077 | 60 | 46.149 | -13.851
56.8 | 60.721 | 3.921 |  | 36.5 | 34.201 | -2.299 | 37.36 | 36.107 | -1.253
79.83 | 86.643 | 6.813 |  | 39.23 | 40.733 | 1.503 | 44.14 | 44.454 | 0.314
32.5 | 33.495 | 0.995 |  | 42 | 36.895 | -5.105 | 44.87 | 42.702 | -2.168
35 | 36.339 | 1.339 |  | 55 | 48.263 | -6.737 | 46.67 | 39.459 | -7.211
35 | 35.552 | 0.552 |  | 39 | 44.792 | 5.792 | 49.5 | 46.069 | -3.431
37.5 | 38.6 | 1.1 |  | 58 | 46.404 | -11.596 | 33.8 | 34.902 | 1.102
37.5 | 39.625 | 2.125 |  | 17 | 28.49 | 11.49 | 40 | 39.775 | -0.225
39 | 40.105 | 1.105 |  | 25 | 30.794 | 5.794 | 27 | 29.21 | 2.21
40 | 40.842 | 0.842 |  | 31.7 | 36.043 | 4.343 | 19 | 30.244 | 11.244
40.5 | 41.925 | 1.425 |  | 42.5 | 40.01 | -2.49 | 31 | 29.026 | -1.974
42.5 | 43.824 | 1.324 |  | 85.66 | 32.839 | -52.821 | 37.4 | 27.453 | -9.947
41 | 42.284 | 1.284 |  | 51.66 | 45.302 | -6.358 | 21 | 34.364 | 13.364
39 | 41.834 | 2.834 |  | 76.9 | 50.323 | -26.577 | 24 | 35.659 | 11.659
40 | 42.193 | 2.193 |  | 36 | 36.001 | 0.001 | 26.5 | 40.408 | 13.908
41 | 42.816 | 1.816 |  | 39 | 39.24 | 0.24 | 23.4 | 23.21 | -0.19
40 | 41.56 | 1.56 |  | 31.1 | 43.923 | 12.823 | 29.52 | 27.039 | -2.481
33.86 | 33.743 | -0.117 |  | 51.43 | 52.244 | 0.814 | 32 | 38.991 | 6.991
35.2 | 35.669 | 0.469 |  | 64.3 | 36.691 | -27.609 | 48 | 47.447 | -0.553
38.17 | 36.942 | -1.228 |  | 27.4 | 39.107 | 11.707 | 40 | 38.845 | -1.155
38.88 | 39.067 | 0.187 |  | 28.67 | 37.861 | 9.191 | 43 | 42.635 | -0.365
42.57 | 44.571 | 2.001 |  | 39.01 | 44.292 | 5.282 | 25 | 18.101 | -6.899
43.54 | 45.956 | 2.416 |  | 76.9 | 50.323 | -26.577 | 24.8 | 19.287 | -5.513
46.23 | 47.941 | 1.711 |  |  |  |  | 61 | 32.889 | -28.111
46.86 | 47.941 | 1.081 |  |  |  |  | 29.67 | 28.759 | -0.911
47.58 | 47.941 | 0.361 |  |  |  |  | 35.06 | 33.933 | -1.127
47.92 | 47.941 | 0.021 |  |  |  |  | 50.4 | 46.548 | -3.852
46.86 | 48.915 | 2.055 |  |  |  |  | 58.4 | 59.282 | 0.882
40.73 | 43.193 | 2.463 |  |  |  |  | 37 | 33.868 | -3.132
41.93 | 44.536 | 2.606 |  |  |  |  | 21.8 | 28.628 | 6.828
44.67 | 46.116 | 1.446 |  |  |  |  | 66.6 | 55.727 | -10.873
45.37 | 47.235 | 1.865 |  |  |  |  | 38 | 43.11 | 5.11
44.67 | 47.975 | 3.305 |  |  |  |  | 43.56 | 44.007 | 0.447
46.16 | 48.109 | 1.949 |  |  |  |  | 40.18 | 43.034 | 2.854
45.87 | 47.333 | 1.463 |  |  |  |  | 66.6 | 55.727 | -10.873
45.57 | 48.788 | 3.218
43.89 | 48.275 | 4.385
21 | 23.195 | 2.195
18 | 17.942 | -0.058
17.5 | 17.254 | -0.246
36 | 32.469 | -3.531
31.39 | 32.479 | 1.089
33.17 | 34.415 | 1.245
42.8 | 43.196 | 0.396
40.29 | 36.991 | -3.299
42.44 | 42.864 | 0.424
43 | 46.078 | 3.078
49 | 49.526 | 0.526
47 | 47.73 | 0.73
45 | 46.179 | 1.179
50.46 | 53.272 | 2.812
51.52 | 52.029 | 0.509
33.22 | 33.045 | -0.175
32.36 | 33.627 | 1.267
37.25 | 40.61 | 3.36
24.8 | 27.434 | 2.634
34.7 | 34.19 | -0.51
17 | 20.308 | 3.308
38.3 | 37.843 | -0.457
21.6 | 22.147 | 0.547
41.8 | 41.638 | -0.162
23.2 | 24.056 | 0.856
22.2 | 24.268 | 2.068
31.9 | 31.369 | -0.531
19.6 | 19.01 | -0.59
37.5 | 37.286 | -0.214
23.8 | 22.871 | -0.929
39.9 | 40.046 | 0.146
43.2 | 45.476 | 2.276
40.09 | 39.392 | -0.698
48.18 | 48.131 | -0.049
26 | 26.27 | 0.27
36 | 37.482 | 1.482
47 | 49.966 | 2.966
43 | 43.862 | 0.862
54 | 54.628 | 0.628
25 | 25.581 | 0.581
27 | 27.794 | 0.794
27 | 28.619 | 1.619
45 | 46.961 | 1.961
28 | 30.177 | 2.177
37.5 | 40.478 | 2.978
44 | 48.061 | 4.061
61 | 60.344 | -0.656
31 | 33.973 | 2.973
43.5 | 45.908 | 2.408
56 | 54.908 | -1.092
38 | 39.407 | 1.407
42 | 43.797 | 1.797
26.6 | 27.271 | 0.671
29.9 | 29.67 | -0.23
23 | 23.265 | 0.265
30.6 | 29.67 | -0.93
20.15 | 20.437 | 0.287
22.08 | 20.503 | -1.577
24.65 | 24.159 | -0.491
26 | 26.935 | 0.935
30.7 | 32.125 | 1.425
39 | 40.558 | 1.558
46 | 48.156 | 2.156
29 | 29.327 | 0.327
41.3 | 42.764 | 1.464
47 | 49.52 | 2.52
33 | 34.18 | 1.18
38.5 | 39.241 | 0.741
46.4 | 47.298 | 0.898
32.86 | 34.139 | 1.279
35.73 | 37.368 | 1.638
36.93 | 38.922 | 1.992
58 | 60.472 | 2.472
45 | 46.255 | 1.255
37 | 39.633 | 2.633
39.5 | 41.02 | 1.52
30.26 | 31.484 | 1.224
35.38 | 36.716 | 1.336
35.3 | 34.76 | -0.54
60 | 56.199 | -3.801
35 | 39.339 | 4.339
47 | 49.805 | 2.805
54 | 54.624 | 0.624
69.89 | 69.828 | -0.062
40.5 | 44.104 | 3.604
49.1 | 50.774 | 1.674
49.1 | 50.774 | 1.674
17.5 | 15.923 | -1.577
18 | 18.587 | 0.587
23 | 21.726 | -1.274
26 | 26.309 | 0.309
22 | 21.936 | -0.064
25.7 | 26.034 | 0.334
20 | 19.796 | -0.204
33 | 34.37 | 1.37
24 | 26.254 | 2.254
15.5 | 14.602 | -0.898
26 | 29.873 | 3.873
25 | 27.68 | 2.68
52.25 | 54.266 | 2.016
39.37 | 40.472 | 1.102
42.62 | 43.396 | 0.776
36 | 37.296 | 1.296
32 | 32.935 | 0.935
19 | 20.317 | 1.317
33 | 32.935 | -0.065
89.6 | 95.611 | 6.011
89.2 | 97.38 | 8.18
88.7 | 97.095 | 8.395
86.11 | 93.351 | 7.241
84.1 | 92.038 | 7.938
60 | 64.489 | 4.489
60.7 | 64.331 | 3.631
41.5 | 43.596 | 2.096
44.5 | 46.242 | 1.742
66.23 | 70.047 | 3.817
41.65 | 42.577 | 0.927
34.82 | 36.983 | 2.163
34 | 34.288 | 0.288
33.8 | 33.963 | 0.163
31 | 31.854 | 0.854
29 | 29.393 | 0.393
25 | 26.789 | 1.789
57.5 | 59.65 | 2.15
31 | 32.066 | 1.066
53.31 | 56.511 | 3.201
52.13 | 55.048 | 2.918
44.05 | 45.76 | 1.71
36.73 | 36.576 | -0.154
27.3 | 28.983 | 1.683
24.5 | 24.297 | -0.203
23 | 25.903 | 2.903
33 | 30.031 | -2.969
33.33 | 36.133 | 2.803
37.22 | 38.897 | 1.677
44.78 | 45.977 | 1.197
38.78 | 40.009 | 1.229
40.22 | 42.232 | 2.012
42.33 | 43.389 | 1.059
41.44 | 42.898 | 1.458
27.93 | 28.392 | 0.462
31.28 | 31.364 | 0.084
34.91 | 35.914 | 1.004
38.82 | 40.329 | 1.509
42.3 | 43.62 | 1.32
45.87 | 47.291 | 1.421
52.79 | 56.707 | 3.917
69.28 | 74.11 | 4.83
71.63 | 77.383 | 5.753
57.5 | 59.65 | 2.15
Metric | Train | Val | Test
MAE | 2.0156 | 7.8929 | 5.8784
MSE | 7.4073 | 144.5311 | 86.8454
RMSE | 2.7216 | 12.0221 | 9.3191
R2 | 0.9644 | 0.537 | 0.5218
LMI | 0.8061 | 0.4317 | 0.4524
EAE | 0.0475 | 0.1679 | 0.2142
VAF | 97.6762 | 56.8441 | 52.4722
STD | 2.1997 | 11.607 | 9.2907
LOOCV (Leave-One-Out — all 353 OOF predictions in Test column)
Train |  |  |  | Val |  |  | Test
Actual | Predicted | Error |  | Actual | Predicted | Error | Actual | Predicted | Error
27 | 26.312 | -0.688 |  | 34.7 | 29.585 | -5.115 | 26.1 | 11.79 | -14.31
42.5 | 42.941 | 0.441 |  | 75 | 84.466 | 9.466 | 43.5 | 29.418 | -14.082
29 | 27.472 | -1.528 |  | 33.8 | 38.926 | 5.126 | 47 | 35.295 | -11.705
69.89 | 66.359 | -3.531 |  | 42.3 | 37.996 | -4.304 | 52.3 | 40.628 | -11.672
38.1 | 44.822 | 6.722 |  | 61 | 38.872 | -22.128 | 14 | 18.5 | 4.5
46.86 | 45.031 | -1.829 |  | 17 | 23.49 | 6.49 | 31.9 | 36.113 | 4.213
26.5 | 26.926 | 0.426 |  | 65.58 | 67.838 | 2.258 | 35.6 | 41.708 | 6.108
45.87 | 45.647 | -0.223 |  | 21.8 | 25.288 | 3.488 | 43 | 45.636 | 2.636
30 | 28.93 | -1.07 |  | 29 | 31.088 | 2.088 | 13.7 | 18.189 | 4.489
37 | 36.322 | -0.678 |  | 24 | 27.558 | 3.558 | 27.5 | 38.644 | 11.144
23 | 22.677 | -0.323 |  | 56 | 40.148 | -15.852 | 34.8 | 42.101 | 7.301
79.6 | 80.674 | 1.074 |  | 28 | 28.995 | 0.995 | 38.1 | 48.229 | 10.129
41.44 | 40.584 | -0.856 |  | 48 | 50.092 | 2.092 | 61.85 | 49.402 | -12.448
51.66 | 51.495 | -0.165 |  | 40.18 | 38.712 | -1.468 | 43.75 | 54.692 | 10.942
23.2 | 23.226 | 0.026 |  | 42 | 39.12 | -2.88 | 40.94 | 45.975 | 5.035
42.62 | 41.772 | -0.848 |  | 30.7 | 27.494 | -3.206 | 82.5 | 80.169 | -2.331
54 | 52.673 | -1.327 |  | 37.36 | 35.928 | -1.432 | 83 | 80.082 | -2.918
42.33 | 40.971 | -1.359 |  | 21 | 26.783 | 5.783 | 84 | 79.299 | -4.701
19 | 19.183 | 0.183 |  | 26 | 39.768 | 13.768 | 79.5 | 80.16 | 0.66
79.5 | 84.466 | 4.966 |  | 17.5 | 20.647 | 3.147 | 75 | 81.881 | 6.881
25.7 | 27.294 | 1.594 |  | 23.4 | 25.184 | 1.784 | 40 | 31.84 | -8.16
41.82 | 41.13 | -0.69 |  | 47 | 47.33 | 0.33 | 41.4 | 38.581 | -2.819
42.37 | 43.736 | 1.366 |  | 21 | 26.375 | 5.375 | 38.4 | 35.124 | -3.276
22 | 22.269 | 0.269 |  | 44 | 40.165 | -3.835 | 30.6 | 40.868 | 10.268
35.06 | 34.94 | -0.12 |  | 37.5 | 38.829 | 1.329 | 38.4 | 41.177 | 2.777
25 | 24.693 | -0.307 |  | 29.9 | 28.886 | -1.014 | 34.8 | 38.186 | 3.386
52.25 | 49.353 | -2.897 |  | 60 | 53.257 | -6.743 | 25.2 | 29.98 | 4.78
43 | 42.791 | -0.209 |  | 40 | 37.824 | -2.176 | 27.4 | 26.946 | -0.454
19.6 | 18.803 | -0.797 |  | 40 | 40.889 | 0.889 | 28.5 | 37.847 | 9.347
31.9 | 31.833 | -0.067 |  | 31 | 31.417 | 0.417 | 49.8 | 49.647 | -0.153
58 | 55.802 | -2.198 |  | 52.79 | 61.232 | 8.442 | 58.1 | 52.128 | -5.972
54 | 52.073 | -1.927 |  | 24.5 | 26.822 | 2.322 | 61.3 | 65.986 | 4.686
27 | 26.783 | -0.217 |  | 35.6 | 40.976 | 5.376 | 65.2 | 68.228 | 3.028
44 | 43.986 | -0.014 |  | 38 | 39.953 | 1.953 | 71.2 | 69.095 | -2.105
32.36 | 33.297 | 0.937 |  | 25 | 29.4 | 4.4 | 79.6 | 71.899 | -7.701
33.17 | 35.299 | 2.129 |  | 44.67 | 44.68 | 0.01 | 32.9 | 28.074 | -4.826
58 | 51.551 | -6.449 |  | 31.1 | 40.227 | 9.127 | 27.7 | 38.965 | 11.265
43.5 | 43.266 | -0.234 |  | 44.87 | 44.844 | -0.026 | 29 | 33.14 | 4.14
46.16 | 45.028 | -1.132 |  | 60 | 74.029 | 14.029 | 30 | 31.357 | 1.357
20 | 19.715 | -0.285 |  | 65.2 | 64.628 | -0.572 | 40 | 38.018 | -1.982
35 | 35.384 | 0.384 |  | 43.5 | 29.127 | -14.373 | 48 | 51.18 | 3.18
27.4 | 25.99 | -1.41 |  | 18 | 27.888 | 9.888 | 56 | 48.934 | -7.066
39.21 | 38.659 | -0.551 |  | 36.73 | 37.091 | 0.361 | 37 | 35.747 | -1.253
52.13 | 52.168 | 0.038 |  | 30 | 28.699 | -1.301 | 44 | 45.067 | 1.067
54.4 | 50.072 | -4.328 |  | 31.28 | 30.69 | -0.59 | 59 | 49.661 | -9.339
20.15 | 20.018 | -0.132 |  | 35.2 | 35.627 | 0.427 | 30 | 29.311 | -0.689
24.8 | 24.56 | -0.24 |  | 44.14 | 42.553 | -1.587 | 40 | 37.507 | -2.493
26 | 27.165 | 1.165 |  | 35.73 | 37.643 | 1.913 | 48 | 51.495 | 3.495
25.2 | 23.786 | -1.414 |  | 60 | 43.583 | -16.417 | 29 | 30.032 | 1.032
85.66 | 74.374 | -11.286 |  | 29.62 | 35.699 | 6.079 | 57 | 50.804 | -6.196
27.5 | 29.127 | 1.627 |  | 24.65 | 24.021 | -0.629 | 66.23 | 60.505 | -5.725
36 | 32.794 | -3.206 |  | 34.21 | 35.471 | 1.261 | 56.42 | 55.373 | -1.047
31 | 30.276 | -0.724 |  | 40.5 | 39.942 | -0.558 | 49.58 | 55.969 | 6.389
36 | 36.453 | 0.453 |  | 32.5 | 32.163 | -0.337 | 39.6 | 31.991 | -7.609
38.3 | 37.411 | -0.889 |  | 35 | 42.775 | 7.775 | 32.73 | 41.238 | 8.508
40.22 | 39.819 | -0.401 |  | 38.82 | 39.275 | 0.455 | 65.58 | 68.765 | 3.185
40 | 40.08 | 0.08 |  | 75.9 | 68.071 | -7.829 | 75.9 | 67.105 | -8.795
51.52 | 50.943 | -0.577 |  | 43.5 | 36.491 | -7.009 | 69.87 | 73.015 | 3.145
33 | 31.961 | -1.039 |  | 37.4 | 28.106 | -9.294 | 62.23 | 79.196 | 16.966
34 | 34.195 | 0.195 |  | 28.67 | 37.776 | 9.106 | 92.86 | 72.482 | -20.378
46.4 | 45.732 | -0.668 |  | 44.47 | 43.293 | -1.177 | 56.8 | 68.808 | 12.008
36 | 34.753 | -1.247 |  | 45.87 | 44.985 | -0.885 | 79.83 | 78.005 | -1.825
37 | 37.908 | 0.908 |  | 38 | 46.681 | 8.681 | 58.51 | 61.016 | 2.506
35 | 37.332 | 2.332 |  | 38 | 37.758 | -0.242 | 86.6 | 77.759 | -8.841
37 | 35.769 | -1.231 |  | 61 | 32.881 | -28.119 | 32.5 | 34.238 | 1.738
59 | 58.584 | -0.416 |  | 47 | 43.861 | -3.139 | 35 | 37.305 | 2.305
24.8 | 24.414 | -0.386 |  | 20 | 39.317 | 19.317 | 37 | 41.181 | 4.181
37.5 | 35.254 | -2.246 |  | 33.86 | 34.382 | 0.522 | 37.5 | 36.749 | -0.751
43 | 44.822 | 1.822 |  | 48 | 44.254 | -3.746 | 35 | 38.346 | 3.346
44.89 | 44.066 | -0.824 |  | 40 | 40.889 | 0.889 | 36 | 37.366 | 1.366
35.3 | 35.407 | 0.107 |  |  |  |  | 36.5 | 37.51 | 1.01
58.51 | 59.441 | 0.931 |  |  |  |  | 37.5 | 39.053 | 1.553
17 | 17.867 | 0.867 |  |  |  |  | 38 | 38.368 | 0.368
41.93 | 42.419 | 0.489 |  |  |  |  | 37.5 | 39.076 | 1.576
56 | 53.141 | -2.859 |  |  |  |  | 39 | 40.292 | 1.292
22.08 | 20.139 | -1.941 |  |  |  |  | 40 | 40.423 | 0.423
40.5 | 42.361 | 1.861 |  |  |  |  | 40.5 | 40.766 | 0.266
33 | 31.351 | -1.649 |  |  |  |  | 42.5 | 41.197 | -1.303
40.94 | 39.988 | -0.952 |  |  |  |  | 41 | 39.675 | -1.325
46.23 | 45.031 | -1.199 |  |  |  |  | 39 | 43.417 | 4.417
21.6 | 22.681 | 1.081 |  |  |  |  | 40 | 42.526 | 2.526
47.24 | 45.621 | -1.619 |  |  |  |  | 40.3 | 40.871 | 0.571
32 | 30.099 | -1.901 |  |  |  |  | 41 | 40.819 | -0.181
42.8 | 41.405 | -1.395 |  |  |  |  | 40 | 40.151 | 0.151
31 | 30.496 | -0.504 |  |  |  |  | 33.86 | 34.803 | 0.943
37.5 | 37.981 | 0.481 |  |  |  |  | 35.2 | 37.147 | 1.947
36 | 37.248 | 1.248 |  |  |  |  | 38.17 | 39.779 | 1.609
39 | 38.537 | -0.463 |  |  |  |  | 38.88 | 38.871 | -0.009
58.4 | 57.855 | -0.545 |  |  |  |  | 37.63 | 36.153 | -1.477
84.1 | 86.761 | 2.661 |  |  |  |  | 39.21 | 38.663 | -0.547
30 | 28.766 | -1.234 |  |  |  |  | 42.11 | 40.322 | -1.788
49.8 | 51.328 | 1.528 |  |  |  |  | 43.5 | 42.24 | -1.26
45 | 44.196 | -0.804 |  |  |  |  | 40.33 | 40.067 | -0.263
46 | 45.559 | -0.441 |  |  |  |  | 41.82 | 41.785 | -0.035
32 | 32.857 | 0.857 |  |  |  |  | 44.47 | 43.145 | -1.325
44.5 | 44.14 | -0.36 |  |  |  |  | 44.89 | 43.289 | -1.601
43 | 42.647 | -0.353 |  |  |  |  | 42.57 | 43.275 | 0.705
47.58 | 45.031 | -2.549 |  |  |  |  | 43.54 | 43.343 | -0.197
31.9 | 29.127 | -2.773 |  |  |  |  | 46.23 | 45.381 | -0.849
39.6 | 38.912 | -0.688 |  |  |  |  | 46.86 | 45.392 | -1.468
49.1 | 48.173 | -0.927 |  |  |  |  | 47.58 | 45.092 | -2.488
57 | 57.927 | 0.927 |  |  |  |  | 47.92 | 45.118 | -2.802
48 | 50.092 | 2.092 |  |  |  |  | 46.86 | 44.979 | -1.881
40.33 | 40.581 | 0.251 |  |  |  |  | 40.73 | 42.604 | 1.874
37.5 | 36.842 | -0.658 |  |  |  |  | 41.93 | 43.58 | 1.65
39.01 | 37.965 | -1.045 |  |  |  |  | 44.67 | 44.629 | -0.041
53.31 | 53.252 | -0.058 |  |  |  |  | 45.37 | 44.81 | -0.56
79.83 | 82.215 | 2.385 |  |  |  |  | 42.37 | 43.902 | 1.532
48 | 46.685 | -1.315 |  |  |  |  | 44.67 | 44.664 | -0.006
49.28 | 49.178 | -0.102 |  |  |  |  | 46.16 | 44.472 | -1.688
66.6 | 67.681 | 1.081 |  |  |  |  | 45.87 | 46.191 | 0.321
66.6 | 67.681 | 1.081 |  |  |  |  | 45.65 | 45.647 | -0.003
36.5 | 35.627 | -0.873 |  |  |  |  | 46.16 | 45.489 | -0.671
43.2 | 46.162 | 2.962 |  |  |  |  | 45.57 | 46.664 | 1.094
40.73 | 41.666 | 0.936 |  |  |  |  | 43.89 | 47.45 | 3.56
27.4 | 34.785 | 7.385 |  |  |  |  | 21 | 26.707 | 5.707
40 | 40.507 | 0.507 |  |  |  |  | 27.5 | 25.625 | -1.875
35.38 | 34.559 | -0.821 |  |  |  |  | 18 | 28.345 | 10.345
56.42 | 57.103 | 0.683 |  |  |  |  | 30 | 30.301 | 0.301
38 | 37.865 | -0.135 |  |  |  |  | 32 | 29.245 | -2.755
44.05 | 44.218 | 0.168 |  |  |  |  | 27 | 25.521 | -1.479
32.86 | 33.673 | 0.813 |  |  |  |  | 17.5 | 28.225 | 10.725
88.7 | 91.111 | 2.411 |  |  |  |  | 36 | 25.244 | -10.756
49 | 45.975 | -3.025 |  |  |  |  | 27 | 25.796 | -1.204
27.7 | 27.188 | -0.512 |  |  |  |  | 25 | 25.72 | 0.72
27 | 26.783 | -0.217 |  |  |  |  | 29.62 | 38.73 | 9.11
28.5 | 27.538 | -0.962 |  |  |  |  | 31.39 | 30.749 | -0.641
50.46 | 50.05 | -0.41 |  |  |  |  | 33.17 | 37.38 | 4.21
36.93 | 36.84 | -0.09 |  |  |  |  | 32.43 | 38.092 | 5.662
82.5 | 84.466 | 1.966 |  |  |  |  | 34.21 | 32.69 | -1.52
38.4 | 39.725 | 1.325 |  |  |  |  | 35.98 | 40.194 | 4.214
29 | 28.766 | -0.234 |  |  |  |  | 42.8 | 38.523 | -4.277
59 | 56.189 | -2.811 |  |  |  |  | 45.02 | 41.862 | -3.158
83 | 84.466 | 1.466 |  |  |  |  | 47.24 | 45.044 | -2.196
42.11 | 41.896 | -0.214 |  |  |  |  | 20 | 25.553 | 5.553
39.23 | 38.435 | -0.795 |  |  |  |  | 22 | 29.644 | 7.644
40.3 | 40.761 | 0.461 |  |  |  |  | 41 | 43.016 | 2.016
39.9 | 39.181 | -0.719 |  |  |  |  | 44 | 43.455 | -0.545
40.29 | 38.902 | -1.388 |  |  |  |  | 38 | 32.832 | -5.168
40 | 35.351 | -4.649 |  |  |  |  | 38 | 42.174 | 4.174
38 | 36.059 | -1.941 |  |  |  |  | 59 | 50.669 | -8.331
31 | 31.69 | 0.69 |  |  |  |  | 60 | 53.219 | -6.781
32.73 | 32.363 | -0.367 |  |  |  |  | 37.36 | 37.47 | 0.11
49.1 | 48.173 | -0.927 |  |  |  |  | 40.29 | 38.732 | -1.558
47.92 | 45.031 | -2.889 |  |  |  |  | 42.44 | 41.912 | -0.528
33 | 37.848 | 4.848 |  |  |  |  | 43 | 43.86 | 0.86
43.54 | 42.699 | -0.841 |  |  |  |  | 44.14 | 42.74 | -1.4
76.9 | 79.108 | 2.208 |  |  |  |  | 49 | 45.429 | -3.571
43 | 42.303 | -0.697 |  |  |  |  | 56 | 56.869 | 0.869
71.2 | 70.387 | -0.813 |  |  |  |  | 47 | 38.321 | -8.679
34.8 | 40.976 | 6.176 |  |  |  |  | 45 | 36.824 | -8.176
37.63 | 37.536 | -0.094 |  |  |  |  | 44.87 | 47.208 | 2.338
76.9 | 79.108 | 2.208 |  |  |  |  | 49.28 | 46.506 | -2.774
30.7 | 31.288 | 0.588 |  |  |  |  | 50.46 | 48.965 | -1.495
33.8 | 34.264 | 0.464 |  |  |  |  | 51.52 | 47.813 | -3.707
25.73 | 25.571 | -0.159 |  |  |  |  | 33.22 | 38.325 | 5.105
50.4 | 49.015 | -1.385 |  |  |  |  | 32.36 | 35.891 | 3.531
23 | 22.49 | -0.51 |  |  |  |  | 37.25 | 39.691 | 2.441
25 | 28.137 | 3.137 |  |  |  |  | 40.21 | 41.145 | 0.935
45.02 | 44.534 | -0.486 |  |  |  |  | 24.8 | 35.42 | 10.62
40.21 | 40.952 | 0.742 |  |  |  |  | 34.7 | 30.546 | -4.154
84 | 84.466 | 0.466 |  |  |  |  | 17 | 26.501 | 9.501
15.5 | 14.82 | -0.68 |  |  |  |  | 38.3 | 37.683 | -0.617
45.37 | 44.541 | -0.829 |  |  |  |  | 21.6 | 27.459 | 5.859
60.2 | 54.607 | -5.593 |  |  |  |  | 41.8 | 37.117 | -4.683
55 | 48.445 | -6.555 |  |  |  |  | 23.2 | 29.439 | 6.239
44 | 43.532 | -0.468 |  |  |  |  | 22.2 | 32.153 | 9.953
38.17 | 38.944 | 0.774 |  |  |  |  | 31.9 | 29.621 | -2.279
45 | 44.718 | -0.282 |  |  |  |  | 19.6 | 23.375 | 3.775
41 | 40.198 | -0.802 |  |  |  |  | 37.5 | 32.422 | -5.078
45.65 | 44.977 | -0.673 |  |  |  |  | 23.8 | 23.176 | -0.624
23 | 22.18 | -0.82 |  |  |  |  | 39.9 | 39.107 | -0.793
43.89 | 44.941 | 1.051 |  |  |  |  | 60.2 | 43.01 | -17.19
61.3 | 64.591 | 3.291 |  |  |  |  | 46.67 | 40.01 | -6.66
47 | 47.27 | 0.27 |  |  |  |  | 54.4 | 47.348 | -7.052
28 | 27.851 | -0.149 |  |  |  |  | 43.2 | 52.004 | 8.804
35.98 | 37.999 | 2.019 |  |  |  |  | 40.09 | 42.297 | 2.207
71.63 | 73.416 | 1.786 |  |  |  |  | 48.18 | 48.635 | 0.455
46.67 | 44.418 | -2.252 |  |  |  |  | 49.5 | 42.965 | -6.535
39 | 41.496 | 2.496 |  |  |  |  | 33 | 40.992 | 7.992
47 | 40.976 | -6.024 |  |  |  |  | 49 | 40.749 | -8.251
35 | 35.558 | 0.558 |  |  |  |  | 26 | 31.605 | 5.605
52.3 | 44.822 | -7.478 |  |  |  |  | 36 | 42.565 | 6.565
27.3 | 26.321 | -0.979 |  |  |  |  | 33.8 | 37.789 | 3.989
43.75 | 44.179 | 0.429 |  |  |  |  | 40 | 39.227 | -0.773
49.5 | 46.189 | -3.311 |  |  |  |  | 47 | 47.895 | 0.895
37.22 | 38.212 | 0.992 |  |  |  |  | 43 | 41.871 | -1.129
45.57 | 44.701 | -0.869 |  |  |  |  | 54 | 51.018 | -2.982
61.85 | 62.403 | 0.553 |  |  |  |  | 25 | 26.892 | 1.892
38.78 | 38.387 | -0.393 |  |  |  |  | 27 | 26.811 | -0.189
29.52 | 29.946 | 0.426 |  |  |  |  | 35 | 43.502 | 8.502
22.2 | 21.505 | -0.695 |  |  |  |  | 27 | 29.649 | 2.649
26 | 28.609 | 2.609 |  |  |  |  | 27 | 32.123 | 5.123
49.58 | 49.925 | 0.345 |  |  |  |  | 45 | 38.907 | -6.093
60.7 | 61.995 | 1.295 |  |  |  |  | 19 | 30.675 | 11.675
41 | 42.508 | 1.508 |  |  |  |  | 28 | 28.242 | 0.242
33 | 32.667 | -0.333 |  |  |  |  | 37.5 | 37.494 | -0.006
41.4 | 39.725 | -1.675 |  |  |  |  | 44 | 49.904 | 5.904
38.5 | 37.836 | -0.664 |  |  |  |  | 61 | 41.48 | -19.52
37 | 36.239 | -0.761 |  |  |  |  | 31 | 34.819 | 3.819
32.9 | 32.022 | -0.878 |  |  |  |  | 43.5 | 42.935 | -0.565
41.3 | 41.38 | 0.08 |  |  |  |  | 56 | 43.852 | -12.148
62.23 | 63.066 | 0.836 |  |  |  |  | 31 | 26.531 | -4.469
33.22 | 34.014 | 0.794 |  |  |  |  | 38 | 35.563 | -2.437
56 | 56.488 | 0.488 |  |  |  |  | 48 | 47.2 | -0.8
34.91 | 34.112 | -0.798 |  |  |  |  | 28 | 28.569 | 0.569
40.09 | 41.031 | 0.941 |  |  |  |  | 42 | 44.084 | 2.084
30.6 | 28.886 | -1.714 |  |  |  |  | 37.4 | 27.151 | -10.249
30.6 | 35.351 | 4.751 |  |  |  |  | 26.6 | 34.607 | 8.007
24 | 26.989 | 2.989 |  |  |  |  | 29.9 | 31.573 | 1.673
57.5 | 56.914 | -0.586 |  |  |  |  | 30.7 | 25.536 | -5.164
22 | 23.618 | 1.618 |  |  |  |  | 23 | 33.022 | 10.022
33.33 | 35.263 | 1.933 |  |  |  |  | 30.6 | 31.203 | 0.603
46.16 | 44.844 | -1.316 |  |  |  |  | 20.15 | 23.413 | 3.263
18 | 18.94 | 0.94 |  |  |  |  | 22.08 | 18.529 | -3.551
26 | 25.886 | -0.114 |  |  |  |  | 24.65 | 24.083 | -0.567
41 | 41.148 | 0.148 |  |  |  |  | 25.73 | 27.025 | 1.295
40 | 40.686 | 0.686 |  |  |  |  | 21 | 23.064 | 2.064
40 | 39.357 | -0.643 |  |  |  |  | 26 | 28.645 | 2.645
86.11 | 88.347 | 2.237 |  |  |  |  | 30.7 | 35.465 | 4.765
32 | 32.176 | 0.176 |  |  |  |  | 39 | 40.238 | 1.238
41.5 | 40.891 | -0.609 |  |  |  |  | 46 | 45.923 | -0.077
14 | 10.809 | -3.191 |  |  |  |  | 24 | 24.333 | 0.333
66.23 | 66.193 | -0.037 |  |  |  |  | 29 | 31.471 | 2.471
69.28 | 70.949 | 1.669 |  |  |  |  | 36.5 | 33.071 | -3.429
42.44 | 41.385 | -1.055 |  |  |  |  | 41.3 | 41.346 | 0.046
57.5 | 56.914 | -0.586 |  |  |  |  | 47 | 48.461 | 1.461
37.5 | 37.722 | 0.222 |  |  |  |  | 26.5 | 30.977 | 4.477
41.8 | 39.778 | -2.022 |  |  |  |  | 33 | 32.914 | -0.086
42.5 | 41.667 | -0.833 |  |  |  |  | 38.5 | 37.543 | -0.957
45 | 44.468 | -0.532 |  |  |  |  | 46.4 | 43.825 | -2.575
37.25 | 39.02 | 1.77 |  |  |  |  | 23.4 | 22.155 | -1.245
49 | 48.773 | -0.227 |  |  |  |  | 29.52 | 29.089 | -0.431
19 | 20.089 | 1.089 |  |  |  |  | 32.86 | 38.288 | 5.428
29.67 | 29.422 | -0.248 |  |  |  |  | 35.73 | 36.658 | 0.928
42 | 41.057 | -0.943 |  |  |  |  | 36.93 | 37.944 | 1.014
34.8 | 36.53 | 1.73 |  |  |  |  | 39.23 | 38.816 | -0.414
64.3 | 55.708 | -8.592 |  |  |  |  | 58 | 44.532 | -13.468
56.8 | 57.288 | 0.488 |  |  |  |  | 45 | 44.596 | -0.404
38.4 | 36.53 | -1.87 |  |  |  |  | 37 | 37.675 | 0.675
27 | 27.353 | 0.353 |  |  |  |  | 32 | 41.297 | 9.297
86.6 | 89.469 | 2.869 |  |  |  |  | 39.5 | 42.012 | 2.512
41.65 | 41.442 | -0.208 |  |  |  |  | 30.26 | 39.815 | 9.555
38.88 | 38.434 | -0.446 |  |  |  |  | 35.38 | 36.867 | 1.487
31.39 | 33.089 | 1.699 |  |  |  |  | 35.3 | 32.178 | -3.122
39.37 | 38.127 | -1.243 |  |  |  |  | 48 | 45.381 | -2.619
29 | 27.76 | -1.24 |  |  |  |  | 42 | 37.193 | -4.807
46.86 | 45.387 | -1.473 |  |  |  |  | 60 | 44.908 | -15.092
39.5 | 40.37 | 0.87 |  |  |  |  | 35 | 41.482 | 6.482
66.23 | 67.436 | 1.206 |  |  |  |  | 55 | 45.044 | -9.956
92.86 | 96.239 | 3.379 |  |  |  |  | 40 | 38.479 | -1.521
25 | 24.323 | -0.677 |  |  |  |  | 47 | 47.182 | 0.182
23.8 | 22.27 | -1.53 |  |  |  |  | 43 | 40.837 | -2.163
27.93 | 27.612 | -0.318 |  |  |  |  | 54 | 50.382 | -3.618
51.43 | 51.876 | 0.446 |  |  |  |  | 39 | 47.862 | 8.862
25 | 24.18 | -0.82 |  |  |  |  | 58 | 41.741 | -16.259
26.6 | 26.573 | -0.027 |  |  |  |  | 69.89 | 42.951 | -26.939
30.26 | 30.517 | 0.257 |  |  |  |  | 40.5 | 46.142 | 5.642
89.6 | 93.292 | 3.692 |  |  |  |  | 49.1 | 48.106 | -0.994
69.87 | 71.961 | 2.091 |  |  |  |  | 49.1 | 48.106 | -0.994
34.82 | 35.568 | 0.748 |  |  |  |  | 17.5 | 21.402 | 3.902
36 | 36.154 | 0.154 |  |  |  |  | 18 | 27.448 | 9.448
31.7 | 34.778 | 3.078 |  |  |  |  | 23 | 21.389 | -1.611
39 | 39.219 | 0.219 |  |  |  |  | 26 | 28.478 | 2.478
25 | 24.164 | -0.836 |  |  |  |  | 25 | 20.68 | -4.32
27.5 | 26.783 | -0.717 |  |  |  |  | 24.8 | 27.356 | 2.556
33 | 32.857 | -0.143 |  |  |  |  | 22 | 25.64 | 3.64
27 | 26.933 | -0.067 |  |  |  |  | 25.7 | 30.548 | 4.848
44.67 | 44.177 | -0.493 |  |  |  |  | 17 | 25.167 | 8.167
48.18 | 47.467 | -0.713 |  |  |  |  | 25 | 27.177 | 2.177
44.78 | 44.355 | -0.425 |  |  |  |  | 20 | 36.322 | 16.322
43.56 | 43.184 | -0.376 |  |  |  |  | 31.7 | 35.423 | 3.723
13.7 | 10.809 | -2.891 |  |  |  |  | 42.5 | 42.172 | -0.328
36.5 | 37.555 | 1.055 |  |  |  |  | 61 | 31.645 | -29.355
32.43 | 32.935 | 0.505 |  |  |  |  | 85.66 | 34.489 | -51.171
39 | 40.769 | 1.769 |  |  |  |  | 33 | 38.69 | 5.69
17.5 | 18.345 | 0.845 |  |  |  |  | 24 | 35.677 | 11.677
39 | 38.699 | -0.301 |  |  |  |  | 15.5 | 24.705 | 9.205
58.1 | 60.813 | 2.713 |  |  |  |  | 26 | 46.125 | 20.125
47 | 47.397 | 0.397 |  |  |  |  | 25 | 39.044 | 14.044
89.2 | 92.03 | 2.83 |  |  |  |  | 52.25 | 40.63 | -11.62
42.57 | 42.361 | -0.209 |  |  |  |  | 29.67 | 26.58 | -3.09
[7 empty] | 35.06 | 29.595 | -5.465
[7 empty] | 39.37 | 33.922 | -5.448
[7 empty] | 42.62 | 44.016 | 1.396
[7 empty] | 36 | 54.182 | 18.182
[7 empty] | 32 | 33.988 | 1.988
[7 empty] | 19 | 32.143 | 13.143
[7 empty] | 33 | 33.505 | 0.505
[7 empty] | 89.6 | 70.969 | -18.631
[7 empty] | 89.2 | 90.074 | 0.874
[7 empty] | 88.7 | 89.827 | 1.127
[7 empty] | 86.11 | 87.858 | 1.748
[7 empty] | 84.1 | 87.248 | 3.148
[7 empty] | 60 | 72.844 | 12.844
[7 empty] | 50.4 | 41.499 | -8.901
[7 empty] | 60.7 | 67.153 | 6.453
[7 empty] | 41.5 | 39.62 | -1.88
[7 empty] | 44.5 | 43.588 | -0.912
[7 empty] | 66.23 | 50.093 | -16.137
[7 empty] | 58.4 | 57.805 | -0.595
[7 empty] | 51.66 | 47.22 | -4.44
[7 empty] | 41.65 | 38.96 | -2.69
[7 empty] | 34.82 | 41.022 | 6.202
[7 empty] | 34 | 37.242 | 3.242
[7 empty] | 37 | 32.106 | -4.894
[7 empty] | 33.8 | 36.723 | 2.923
[7 empty] | 31 | 31.449 | 0.449
[7 empty] | 29 | 26.439 | -2.561
[7 empty] | 25 | 24.64 | -0.36
[7 empty] | 21.8 | 26.165 | 4.365
[7 empty] | 57.5 | 55.912 | -1.588
[7 empty] | 66.6 | 67.806 | 1.206
[7 empty] | 76.9 | 79.447 | 2.547
[7 empty] | 31 | 37.285 | 6.285
[7 empty] | 36 | 34.441 | -1.559
[7 empty] | 39 | 45.018 | 6.018
[7 empty] | 31.1 | 40.243 | 9.143
[7 empty] | 51.43 | 45.339 | -6.091
[7 empty] | 38 | 44.69 | 6.69
[7 empty] | 53.31 | 46.999 | -6.311
[7 empty] | 52.13 | 50.569 | -1.561
[7 empty] | 44.05 | 46.441 | 2.391
[7 empty] | 36.73 | 37.25 | 0.52
[7 empty] | 27.3 | 38.949 | 11.649
[7 empty] | 24.5 | 26.865 | 2.365
[7 empty] | 23 | 32.834 | 9.834
[7 empty] | 33 | 25.581 | -7.419
[7 empty] | 64.3 | 37.148 | -27.152
[7 empty] | 27.4 | 44.572 | 17.172
[7 empty] | 28.67 | 38.052 | 9.382
[7 empty] | 33.33 | 40.096 | 6.766
[7 empty] | 37.22 | 43.562 | 6.342
[7 empty] | 43.56 | 43.648 | 0.088
[7 empty] | 44.78 | 40.865 | -3.915
[7 empty] | 38.78 | 38.82 | 0.04
[7 empty] | 40.22 | 39.182 | -1.038
[7 empty] | 42.33 | 39.959 | -2.371
[7 empty] | 41.44 | 38.826 | -2.614
[7 empty] | 27.93 | 31.236 | 3.306
[7 empty] | 31.28 | 30.96 | -0.32
[7 empty] | 34.91 | 33.551 | -1.359
[7 empty] | 38.82 | 40.2 | 1.38
[7 empty] | 40.18 | 40.102 | -0.078
[7 empty] | 42.3 | 39.53 | -2.77
[7 empty] | 39.01 | 43.849 | 4.839
[7 empty] | 45.87 | 32.858 | -13.012
[7 empty] | 52.79 | 64.019 | 11.229
[7 empty] | 69.28 | 65.193 | -4.087
[7 empty] | 71.63 | 68.419 | -3.211
[7 empty] | 57.5 | 56.365 | -1.135
[7 empty] | 66.6 | 67.897 | 1.297
[7 empty] | 76.9 | 79.703 | 2.803
Metric | Train | Val | Test
MAE | 1.3317 | 4.9814 | 4.7263
MSE | 4.0534 | 56.8215 | 50.9704
RMSE | 2.0133 | 7.538 | 7.1394
R2 | 0.9828 | 0.678 | 0.7736
LMI | 0.8816 | 0.5125 | 0.5735
EAE | 0.0331 | 0.1389 | 0.1285
VAF | 98.2838 | 67.8184 | 77.371
STD | 2.0088 | 7.5358 | 7.1378

## GB_seed_ensemble
GB_seed_ensemble — Predictions vs Actual (representative fold per regime)
Random KFold (industry-comparable)
Train |  |  |  | Val |  |  | Test
Actual | Predicted | Error |  | Actual | Predicted | Error | Actual | Predicted | Error
14 | 13.837 | -0.163 |  | 24.5 | 31.127 | 6.627 | 27.5 | 37.483 | 9.983
40 | 39.393 | -0.607 |  | 28 | 32.584 | 4.584 | 34.8 | 38.494 | 3.694
22.08 | 20.656 | -1.424 |  | 43.75 | 52.992 | 9.242 | 28.5 | 39.036 | 10.536
31.1 | 31.254 | 0.154 |  | 56 | 50.393 | -5.607 | 61.3 | 65.946 | 4.646
66.23 | 65.782 | -0.448 |  | 27.93 | 30.258 | 2.328 | 65.2 | 64.934 | -0.266
45 | 44.725 | -0.275 |  | 25 | 31.213 | 6.213 | 30 | 30.086 | 0.086
35 | 34.741 | -0.259 |  | 27 | 41.136 | 14.136 | 40 | 39.393 | -0.607
43.5 | 43.281 | -0.219 |  | 31 | 38.088 | 7.088 | 37 | 37.071 | 0.071
28.67 | 29.043 | 0.373 |  | 42.3 | 38.864 | -3.436 | 48 | 53.243 | 5.243
46.4 | 45.643 | -0.757 |  | 43.54 | 42.568 | -0.972 | 39.6 | 32.597 | -7.003
38.4 | 39.94 | 1.54 |  | 56 | 64.822 | 8.822 | 69.87 | 67.165 | -2.705
56.42 | 56.191 | -0.229 |  | 52.79 | 65.925 | 13.135 | 36.5 | 36.707 | 0.207
44.05 | 44.351 | 0.301 |  | 37.5 | 31.851 | -5.649 | 38 | 39.181 | 1.181
39 | 41.21 | 2.21 |  | 48 | 53.243 | 5.243 | 41 | 41.54 | 0.54
32.9 | 32.782 | -0.118 |  | 58.51 | 56.194 | -2.316 | 33.86 | 32.769 | -1.091
33 | 32.484 | -0.516 |  | 39 | 37.814 | -1.186 | 38.88 | 39.06 | 0.18
36 | 35.985 | -0.015 |  | 26.5 | 29.116 | 2.616 | 37.63 | 36.169 | -1.461
75.9 | 75.881 | -0.019 |  | 66.6 | 49.324 | -17.276 | 43.5 | 42.172 | -1.328
13.7 | 13.837 | 0.137 |  | 26.6 | 35.449 | 8.849 | 46.86 | 46.675 | -0.185
60 | 60.005 | 0.005 |  | 42.62 | 47.526 | 4.906 | 44.67 | 46.432 | 1.762
47 | 47.79 | 0.79 |  | 42.57 | 40.736 | -1.834 | 21 | 26.826 | 5.826
29.67 | 29.558 | -0.112 |  | 45.87 | 32.615 | -13.255 | 18 | 25.821 | 7.821
43.5 | 37.483 | -6.017 |  | 40 | 34.799 | -5.201 | 32 | 26.802 | -5.198
37 | 36.956 | -0.044 |  | 41.3 | 42.685 | 1.385 | 17.5 | 31.135 | 13.635
22 | 22.164 | 0.164 |  | 42.44 | 42.389 | -0.051 | 33.17 | 33.596 | 0.426
47.24 | 47.563 | 0.323 |  | 60 | 45.574 | -14.426 | 32.43 | 31.228 | -1.202
26 | 24.736 | -1.264 |  | 56 | 52.791 | -3.209 | 49 | 44.351 | -4.649
35 | 34.978 | -0.022 |  | 79.6 | 79.112 | -0.488 | 44.87 | 50.686 | 5.816
30.7 | 30.571 | -0.129 |  | 37.5 | 37.126 | -0.374 | 21.6 | 30.578 | 8.978
69.89 | 68.949 | -0.941 |  | 30.7 | 33.444 | 2.744 | 23.2 | 32.401 | 9.201
52.3 | 44.283 | -8.017 |  | 32 | 50.895 | 18.895 | 60.2 | 46.015 | -14.185
31.9 | 37.483 | 5.583 |  | 25 | 36.567 | 11.567 | 54.4 | 45.86 | -8.54
44 | 44.574 | 0.574 |  | 51.43 | 56.521 | 5.091 | 48.18 | 48.154 | -0.026
49 | 48.899 | -0.101 |  | 46.67 | 38.31 | -8.36 | 33.8 | 33.23 | -0.57
33.22 | 32.376 | -0.844 |  | 57.5 | 39.468 | -18.032 | 47 | 44.571 | -2.429
29.62 | 30.199 | 0.579 |  | 89.6 | 64.675 | -24.925 | 27 | 36.468 | 9.468
38 | 39.473 | 1.473 |  | 43.89 | 51.598 | 7.708 | 45 | 44.875 | -0.125
41 | 40.508 | -0.492 |  | 40.21 | 40.532 | 0.322 | 28 | 30.75 | 2.75
29.52 | 29.364 | -0.156 |  | 42.5 | 52.289 | 9.789 | 44 | 48.422 | 4.422
43 | 43.698 | 0.698 |  | 34 | 32.333 | -1.667 | 31 | 27.479 | -3.521
25 | 25.409 | 0.409 |  | 36 | 26.725 | -9.275 | 38 | 32.624 | -5.376
34.8 | 38.963 | 4.163 |  | 25.2 | 23.568 | -1.632 | 23 | 33.49 | 10.49
82.5 | 80.695 | -1.805 |  | 34.91 | 34.337 | -0.573 | 30.26 | 41.687 | 11.427
31.7 | 31.862 | 0.162 |  | 33.33 | 43.143 | 9.813 | 35.38 | 42.766 | 7.386
38.5 | 39.2 | 0.7 |  | 46.23 | 46.675 | 0.445 | 35.3 | 29.613 | -5.687
29 | 28.777 | -0.223 |  | 57 | 47.279 | -9.721 | 47 | 43.162 | -3.838
75 | 80.695 | 5.695 |  | 32.86 | 37.143 | 4.283 | 40.5 | 46.95 | 6.45
22 | 22.16 | 0.16 |  | 35.2 | 35.201 | 0.001 | 23 | 19.786 | -3.214
45.87 | 46.488 | 0.618 |  | 32.36 | 32.255 | -0.105 | 24.8 | 28.337 | 3.537
27.5 | 26.826 | -0.674 |  | 35 | 34.058 | -0.942 | 25.7 | 26.182 | 0.482
42.5 | 42.499 | -0.001 |  | 45.37 | 46.197 | 0.827 | 61 | 28.198 | -32.802
43 | 42.62 | -0.38 |  | 30.6 | 39.901 | 9.301 | 15.5 | 22.894 | 7.394
30 | 30.076 | 0.076 |  | 30.6 | 31.239 | 0.639 | 36 | 57.122 | 21.122
24.65 | 24.759 | 0.109 |  | 20.15 | 20.505 | 0.355 | 33 | 31.462 | -1.538
49.5 | 47.332 | -2.168 |  | 26.1 | 13.837 | -12.263 | 89.2 | 64.199 | -25.001
50.46 | 51.09 | 0.63 |  | 25 | 28.655 | 3.655 | 88.7 | 83.874 | -4.826
37.4 | 36.304 | -1.096 |  | 52.25 | 41.565 | -10.685 | 86.11 | 83.874 | -2.236
38.1 | 44.283 | 6.183 |  |  |  |  | 34.82 | 39.788 | 4.968
59 | 58.79 | -0.21 |  |  |  |  | 37 | 30.337 | -6.663
37.25 | 37.448 | 0.198 |  |  |  |  | 57.5 | 39.468 | -18.032
39 | 39.372 | 0.372 |  |  |  |  | 76.9 | 76.841 | -0.059
79.83 | 79.853 | 0.023 |  |  |  |  | 31 | 36.121 | 5.121
21.8 | 22.256 | 0.456 |  |  |  |  | 53.31 | 44.242 | -9.068
32.5 | 32.416 | -0.084 |  |  |  |  | 36.73 | 44.79 | 8.06
41.8 | 41.915 | 0.115 |  |  |  |  | 27.3 | 46.873 | 19.573
40 | 38.981 | -1.019 |  |  |  |  | 23 | 32.064 | 9.064
42 | 42.307 | 0.307 |  |  |  |  | 64.3 | 36.376 | -27.924
43.56 | 43.308 | -0.252 |  |  |  |  | 41.44 | 32.042 | -9.398
39.23 | 39.152 | -0.078 |  |  |  |  | 31.28 | 29.916 | -1.364
41.4 | 39.94 | -1.46 |  |  |  |  | 66.6 | 49.324 | -17.276
40.09 | 41.068 | 0.978
26 | 25.995 | -0.005
33.8 | 34.396 | 0.596
44.78 | 44.995 | 0.215
44.67 | 44.111 | -0.559
34.7 | 31.888 | -2.812
29 | 29.162 | 0.162
35.98 | 36.504 | 0.524
46.16 | 46.516 | 0.356
84.1 | 83.874 | -0.226
71.2 | 71.426 | 0.226
47.92 | 46.675 | -1.245
40 | 37.218 | -2.782
38 | 37.984 | -0.016
49.8 | 49.743 | -0.057
61.85 | 61.723 | -0.127
49.58 | 49.593 | 0.013
40.3 | 40.879 | 0.579
27.4 | 29.105 | 1.705
33 | 33.172 | 0.172
32.73 | 32.627 | -0.103
42.37 | 43.424 | 1.054
48 | 48.271 | 0.271
39.01 | 39.058 | 0.048
35.06 | 35.145 | 0.085
84 | 80.695 | -3.305
54 | 54.055 | 0.055
24 | 23.986 | -0.014
41.93 | 42.742 | 0.812
36.93 | 37.021 | 0.091
45.65 | 46.516 | 0.866
55 | 53.6 | -1.4
40 | 40.359 | 0.359
33 | 34.058 | 1.058
40.73 | 40.854 | 0.124
61 | 59.952 | -1.048
40 | 39.901 | -0.099
39.5 | 39.387 | -0.113
39.21 | 38.621 | -0.589
43.2 | 44.41 | 1.21
37.5 | 37.349 | -0.151
20 | 20.193 | 0.193
38.82 | 39.106 | 0.286
56.8 | 56.861 | 0.061
26 | 28.093 | 2.093
37.22 | 37.168 | -0.052
59 | 58.347 | -0.653
45 | 45.204 | 0.204
17 | 17.285 | 0.285
18 | 19.892 | 1.892
46.86 | 46.461 | -0.399
45.57 | 46.895 | 1.325
17.5 | 16.65 | -0.85
85.66 | 84.15 | -1.51
38.17 | 39.483 | 1.313
37.5 | 37.622 | 0.122
31 | 30.914 | -0.086
54 | 54.006 | 0.006
40.18 | 39.948 | -0.232
52.13 | 51.953 | -0.177
44.5 | 44.483 | -0.017
43 | 43.935 | 0.935
29.9 | 31.239 | 1.339
27 | 26.826 | -0.174
42.11 | 42.177 | 0.067
40.33 | 39.666 | -0.664
37 | 37.376 | 0.376
47 | 38.963 | -8.037
39 | 39.357 | 0.357
40.29 | 39.54 | -0.75
43 | 44.283 | 1.283
58 | 56.091 | -1.909
35 | 35.713 | 0.713
37.36 | 36.909 | -0.451
65.58 | 65.573 | -0.007
34.21 | 33.392 | -0.818
46 | 45.211 | -0.789
44 | 43.255 | -0.745
23.4 | 23.466 | 0.066
27 | 28.302 | 1.302
38 | 37.176 | -0.824
58.4 | 58.98 | 0.58
48 | 47.911 | -0.089
20 | 19.862 | -0.138
23.8 | 21.883 | -1.917
62.23 | 62.2 | -0.03
38.78 | 39.249 | 0.469
29 | 29.653 | 0.653
49.1 | 49.215 | 0.115
47 | 46.94 | -0.06
41.82 | 41.387 | -0.433
46.16 | 45.449 | -0.711
41 | 41.308 | 0.308
60.7 | 60.863 | 0.163
36 | 35.436 | -0.564
92.86 | 92.867 | 0.007
40.94 | 40.973 | 0.033
27 | 26.826 | -0.174
21 | 21.109 | 0.109
25.73 | 26.548 | 0.818
51.52 | 50.241 | -1.279
60 | 60.29 | 0.29
25 | 24.602 | -0.398
49.1 | 49.215 | 0.115
19 | 20.183 | 1.183
66.23 | 66.218 | -0.012
37.5 | 37.597 | 0.097
69.28 | 69.435 | 0.155
39.9 | 39.197 | -0.703
38.4 | 38.494 | 0.094
31.39 | 30.646 | -0.744
31.9 | 30.637 | -1.263
42 | 41.058 | -0.942
22.2 | 23.612 | 1.412
40 | 40.307 | 0.307
47.58 | 46.675 | -0.905
30 | 30.145 | 0.145
38.3 | 39.389 | 1.089
44.89 | 44.601 | -0.289
32 | 31.462 | -0.538
36.5 | 36.088 | -0.412
40.5 | 40.529 | 0.029
50.4 | 50.566 | 0.166
42.33 | 41.853 | -0.477
45.02 | 44.961 | -0.059
19.6 | 20.249 | 0.649
41.65 | 41.73 | 0.08
27.7 | 27.562 | -0.138
29 | 28.877 | -0.123
26 | 26.081 | 0.081
41.5 | 41.614 | 0.114
25 | 25.839 | 0.839
58.1 | 58.014 | -0.086
17 | 19.139 | 2.139
39.37 | 39.065 | -0.305
27.4 | 27.385 | -0.015
71.63 | 71.664 | 0.034
24.8 | 25.76 | 0.96
51.66 | 51.506 | -0.154
24 | 23.578 | -0.422
76.9 | 76.841 | -0.059
19 | 19.858 | 0.858
86.6 | 86.584 | -0.016
58 | 57.505 | -0.495
42.8 | 42.505 | -0.295
79.5 | 80.695 | 1.195
83 | 80.695 | -2.305
35.73 | 36.144 | 0.414
49.28 | 49.549 | 0.269
44.14 | 44.201 | 0.061
35.6 | 38.963 | 3.363
36 | 35.818 | -0.182
39 | 39.551 | 0.551
40.22 | 39.949 | -0.271
44.47 | 44.812 | 0.342
33 | 32.833 | -0.167
Metric | Train | Val | Test
MAE | 0.7298 | 6.2118 | 6.442
MSE | 1.9265 | 70.2323 | 87.853
RMSE | 1.388 | 8.3805 | 9.373
R2 | 0.9912 | 0.6276 | 0.6768
LMI | 0.9321 | 0.4135 | 0.4864
EAE | 0.0194 | 0.1564 | 0.1785
VAF | 99.1235 | 62.7732 | 67.681
STD | 1.388 | 8.3795 | 9.3723
GroupKFold strict (honest)
Train |  |  |  | Val |  |  | Test
Actual | Predicted | Error |  | Actual | Predicted | Error | Actual | Predicted | Error
47 | 39.161 | -7.839 |  | 43.5 | 41.736 | -1.764 | 26.1 | 42.032 | 15.932
52.3 | 44.311 | -7.989 |  | 31.9 | 41.736 | 9.836 | 14 | 42.032 | 28.032
35.6 | 39.161 | 3.561 |  | 27.5 | 41.736 | 14.236 | 13.7 | 42.032 | 28.332
43 | 44.311 | 1.311 |  | 82.5 | 67.318 | -15.182 | 25.2 | 25.597 | 0.397
34.8 | 39.161 | 4.361 |  | 83 | 67.318 | -15.682 | 61.3 | 68.665 | 7.365
38.1 | 44.311 | 6.211 |  | 84 | 67.318 | -16.682 | 30 | 31.443 | 1.443
61.85 | 61.716 | -0.134 |  | 79.5 | 67.318 | -12.182 | 48 | 40.956 | -7.044
43.75 | 44.2 | 0.45 |  | 75 | 67.318 | -7.682 | 59 | 43.845 | -15.155
40.94 | 40.483 | -0.457 |  | 32.9 | 11.8 | -21.1 | 57 | 36.359 | -20.641
40 | 35.287 | -4.713 |  | 27.7 | 13.912 | -13.788 | 66.23 | 61.036 | -5.194
41.4 | 39.854 | -1.546 |  | 48 | 40.956 | -7.044 | 49.58 | 45.88 | -3.7
38.4 | 36.762 | -1.638 |  | 86.6 | 66.449 | -20.151 | 69.87 | 72.481 | 2.611
30.6 | 35.287 | 4.687 |  | 37 | 35.653 | -1.347 | 58.51 | 53.633 | -4.877
38.4 | 39.854 | 1.454 |  | 36 | 34.97 | -1.03 | 37.5 | 37.98 | 0.48
34.8 | 36.762 | 1.962 |  | 40.33 | 38.939 | -1.391 | 36.5 | 36.636 | 0.136
27.4 | 27.337 | -0.063 |  | 41.82 | 41.368 | -0.452 | 38 | 39.61 | 1.61
28.5 | 28.708 | 0.208 |  | 44.47 | 43.737 | -0.733 | 40.3 | 40.111 | -0.189
49.8 | 50.387 | 0.587 |  | 44.89 | 44.774 | -0.116 | 37.63 | 33.957 | -3.673
58.1 | 57.137 | -0.963 |  | 46.16 | 46.499 | 0.339 | 39.21 | 37.154 | -2.056
65.2 | 65 | -0.2 |  | 30 | 27.17 | -2.83 | 42.11 | 39.48 | -2.63
71.2 | 71.72 | 0.52 |  | 29.62 | 30.734 | 1.114 | 43.5 | 41.769 | -1.731
79.6 | 79.522 | -0.078 |  | 32.43 | 35.72 | 3.29 | 42.37 | 45.124 | 2.754
29 | 28.971 | -0.029 |  | 35.98 | 41.199 | 5.219 | 45.65 | 46.499 | 0.849
40 | 39.934 | -0.066 |  | 45.02 | 43.286 | -1.734 | 27.5 | 28.182 | 0.682
56 | 55.8 | -0.2 |  | 47.24 | 48.772 | 1.532 | 32 | 27.677 | -4.323
37 | 36.79 | -0.21 |  | 56 | 42.857 | -13.143 | 27 | 28.182 | 1.182
44 | 44.404 | 0.404 |  | 49.28 | 46.108 | -3.172 | 27 | 28.182 | 1.182
30 | 30.286 | 0.286 |  | 40.21 | 38.852 | -1.358 | 25 | 29.996 | 4.996
40 | 39.934 | -0.066 |  | 60.2 | 42.606 | -17.594 | 34.21 | 35.83 | 1.62
29 | 28.87 | -0.13 |  | 54.4 | 49.445 | -4.955 | 20 | 32.867 | 12.867
56.42 | 56.131 | -0.289 |  | 33 | 36.041 | 3.041 | 22 | 38.011 | 16.011
39.6 | 39.404 | -0.196 |  | 49 | 34.625 | -14.375 | 41 | 40.294 | -0.706
32.73 | 32.961 | 0.231 |  | 35 | 43.43 | 8.43 | 44 | 40.765 | -3.235
65.58 | 65.604 | 0.024 |  | 48 | 46.395 | -1.605 | 38 | 36.041 | -1.959
75.9 | 75.885 | -0.015 |  | 28 | 28.328 | 0.328 | 38 | 41.138 | 3.138
62.23 | 62.212 | -0.018 |  | 30.7 | 29.323 | -1.377 | 59 | 43.431 | -15.569
92.86 | 92.781 | -0.079 |  | 25.73 | 28.769 | 3.039 | 60 | 43.895 | -16.105
56.8 | 56.791 | -0.009 |  | 36.5 | 33.041 | -3.459 | 37.36 | 37.048 | -0.312
79.83 | 79.658 | -0.172 |  | 39.23 | 40.897 | 1.667 | 44.14 | 42.562 | -1.578
32.5 | 32.465 | -0.035 |  | 42 | 35.046 | -6.954 | 44.87 | 43.817 | -1.053
35 | 35.239 | 0.239 |  | 55 | 41.568 | -13.432 | 46.67 | 39.591 | -7.079
35 | 34.942 | -0.058 |  | 39 | 41.17 | 2.17 | 49.5 | 42.663 | -6.837
37.5 | 37.644 | 0.144 |  | 58 | 45.522 | -12.478 | 33.8 | 33.913 | 0.113
37.5 | 37.99 | 0.49 |  | 17 | 26.222 | 9.222 | 40 | 36.849 | -3.151
39 | 38.536 | -0.464 |  | 25 | 28.074 | 3.074 | 27 | 25.296 | -1.704
40 | 39.591 | -0.409 |  | 31.7 | 37.586 | 5.886 | 19 | 28.17 | 9.17
40.5 | 40.718 | 0.218 |  | 42.5 | 39.228 | -3.272 | 31 | 24.442 | -6.558
42.5 | 42.501 | 0.001 |  | 85.66 | 35.099 | -50.561 | 37.4 | 27.685 | -9.715
41 | 40.347 | -0.653 |  | 51.66 | 46.694 | -4.966 | 21 | 32.613 | 11.613
39 | 39.517 | 0.517 |  | 76.9 | 50.449 | -26.451 | 24 | 34.21 | 10.21
40 | 40.474 | 0.474 |  | 36 | 32.878 | -3.122 | 26.5 | 40.633 | 14.133
41 | 40.916 | -0.084 |  | 39 | 38.071 | -0.929 | 23.4 | 21.266 | -2.134
40 | 40.483 | 0.483 |  | 31.1 | 38.623 | 7.523 | 29.52 | 22.15 | -7.37
33.86 | 32.916 | -0.944 |  | 51.43 | 45.416 | -6.014 | 32 | 37.051 | 5.051
35.2 | 35.93 | 0.73 |  | 64.3 | 35.717 | -28.583 | 48 | 49.625 | 1.625
38.17 | 38.561 | 0.391 |  | 27.4 | 38.152 | 10.752 | 40 | 36.598 | -3.402
38.88 | 39.132 | 0.252 |  | 28.67 | 34.101 | 5.431 | 43 | 42.5 | -0.5
42.57 | 42.19 | -0.38 |  | 39.01 | 44.143 | 5.133 | 25 | 16.563 | -8.437
43.54 | 43.735 | 0.195 |  | 76.9 | 50.449 | -26.451 | 24.8 | 20.107 | -4.693
46.23 | 46.499 | 0.269 |  |  |  |  | 61 | 28.331 | -32.669
46.86 | 46.499 | -0.361 |  |  |  |  | 29.67 | 26.451 | -3.219
47.58 | 46.499 | -1.081 |  |  |  |  | 35.06 | 27.453 | -7.607
47.92 | 46.499 | -1.421 |  |  |  |  | 50.4 | 48.468 | -1.932
46.86 | 46.738 | -0.122 |  |  |  |  | 58.4 | 65.093 | 6.693
40.73 | 40.894 | 0.164 |  |  |  |  | 37 | 34.047 | -2.953
41.93 | 42.03 | 0.1 |  |  |  |  | 21.8 | 27.862 | 6.062
44.67 | 44.64 | -0.03 |  |  |  |  | 66.6 | 60.168 | -6.432
45.37 | 45.188 | -0.182 |  |  |  |  | 38 | 36.347 | -1.653
44.67 | 44.838 | 0.168 |  |  |  |  | 43.56 | 42.27 | -1.29
46.16 | 46.421 | 0.261 |  |  |  |  | 40.18 | 45.551 | 5.371
45.87 | 45.119 | -0.751 |  |  |  |  | 66.6 | 60.168 | -6.432
45.57 | 45.61 | 0.04
43.89 | 45.959 | 2.069
21 | 28.182 | 7.182
18 | 18.121 | 0.121
17.5 | 18.162 | 0.662
36 | 28.182 | -7.818
31.39 | 31.095 | -0.295
33.17 | 33.351 | 0.181
42.8 | 42.402 | -0.398
40.29 | 38.328 | -1.962
42.44 | 42.564 | 0.124
43 | 44.586 | 1.586
49 | 48.843 | -0.157
47 | 46.817 | -0.183
45 | 44.251 | -0.749
50.46 | 51.618 | 1.158
51.52 | 50.365 | -1.155
33.22 | 32.69 | -0.53
32.36 | 31.975 | -0.385
37.25 | 38.069 | 0.819
24.8 | 26.301 | 1.501
34.7 | 33.105 | -1.595
17 | 18.025 | 1.025
38.3 | 37.986 | -0.314
21.6 | 21.234 | -0.366
41.8 | 41.384 | -0.416
23.2 | 24.193 | 0.993
22.2 | 22.619 | 0.419
31.9 | 32.009 | 0.109
19.6 | 19.102 | -0.498
37.5 | 37.902 | 0.402
23.8 | 23.462 | -0.338
39.9 | 39.731 | -0.169
43.2 | 43.474 | 0.274
40.09 | 39.997 | -0.093
48.18 | 47.473 | -0.707
26 | 25.748 | -0.252
36 | 35.894 | -0.106
47 | 47.544 | 0.544
43 | 42.542 | -0.458
54 | 53.471 | -0.529
25 | 24.897 | -0.103
27 | 27.832 | 0.832
27 | 26.923 | -0.077
45 | 45.069 | 0.069
28 | 27.129 | -0.871
37.5 | 37.608 | 0.108
44 | 46.955 | 2.955
61 | 60.512 | -0.488
31 | 31.993 | 0.993
43.5 | 43.922 | 0.422
56 | 53.179 | -2.821
38 | 37.726 | -0.274
42 | 41.996 | -0.004
26.6 | 26.845 | 0.245
29.9 | 30.16 | 0.26
23 | 23.305 | 0.305
30.6 | 30.16 | -0.44
20.15 | 20.72 | 0.57
22.08 | 21.282 | -0.798
24.65 | 24.892 | 0.242
26 | 26.156 | 0.156
30.7 | 30.637 | -0.063
39 | 39.184 | 0.184
46 | 45.347 | -0.653
29 | 28.443 | -0.557
41.3 | 41.234 | -0.066
47 | 47.482 | 0.482
33 | 33.72 | 0.72
38.5 | 38.657 | 0.157
46.4 | 46.226 | -0.174
32.86 | 32.798 | -0.062
35.73 | 36.033 | 0.303
36.93 | 36.761 | -0.169
58 | 57.881 | -0.119
45 | 44.641 | -0.359
37 | 37.483 | 0.483
39.5 | 39.319 | -0.181
30.26 | 30.253 | -0.007
35.38 | 35.403 | 0.023
35.3 | 35.07 | -0.23
60 | 58.964 | -1.036
35 | 35.711 | 0.711
47 | 47.545 | 0.545
54 | 53.744 | -0.256
69.89 | 69.066 | -0.824
40.5 | 41.047 | 0.547
49.1 | 49.237 | 0.137
49.1 | 49.237 | 0.137
17.5 | 16.723 | -0.777
18 | 19.639 | 1.639
23 | 22.876 | -0.124
26 | 25.477 | -0.523
22 | 22.366 | 0.366
25.7 | 25.476 | -0.224
20 | 20.059 | 0.059
33 | 33.195 | 0.195
24 | 24.107 | 0.107
15.5 | 14.85 | -0.65
26 | 27.504 | 1.504
25 | 25.385 | 0.385
52.25 | 51.941 | -0.309
39.37 | 38.869 | -0.501
42.62 | 42.797 | 0.177
36 | 35.936 | -0.064
32 | 32.318 | 0.318
19 | 19.959 | 0.959
33 | 32.318 | -0.682
89.6 | 89.36 | -0.24
89.2 | 89.23 | 0.03
88.7 | 88.548 | -0.152
86.11 | 85.247 | -0.863
84.1 | 85.247 | 1.147
60 | 60.064 | 0.064
60.7 | 60.686 | -0.014
41.5 | 41.366 | -0.134
44.5 | 44.505 | 0.005
66.23 | 65.988 | -0.242
41.65 | 41.481 | -0.169
34.82 | 35.024 | 0.204
34 | 34.075 | 0.075
33.8 | 33.834 | 0.034
31 | 31.374 | 0.374
29 | 28.839 | -0.161
25 | 25.316 | 0.316
57.5 | 57.203 | -0.297
31 | 30.967 | -0.033
53.31 | 52.793 | -0.517
52.13 | 52.485 | 0.355
44.05 | 43.895 | -0.155
36.73 | 36.598 | -0.132
27.3 | 27.513 | 0.213
24.5 | 24.844 | 0.344
23 | 23.953 | 0.953
33 | 31.46 | -1.54
33.33 | 33.502 | 0.172
37.22 | 37.329 | 0.109
44.78 | 44.738 | -0.042
38.78 | 39.044 | 0.264
40.22 | 40.575 | 0.355
42.33 | 41.866 | -0.464
41.44 | 41.608 | 0.168
27.93 | 27.991 | 0.061
31.28 | 31.283 | 0.003
34.91 | 34.398 | -0.512
38.82 | 39.234 | 0.414
42.3 | 42.271 | -0.029
45.87 | 45.742 | -0.128
52.79 | 53.464 | 0.674
69.28 | 68.93 | -0.35
71.63 | 71.554 | -0.076
57.5 | 57.203 | -0.297
Metric | Train | Val | Test
MAE | 0.6672 | 8.2441 | 6.1853
MSE | 1.9902 | 149.9919 | 84.8345
RMSE | 1.4107 | 12.2471 | 9.2106
R2 | 0.9904 | 0.5195 | 0.5329
LMI | 0.9358 | 0.4065 | 0.4238
EAE | 0.0189 | 0.1711 | 0.2088
VAF | 99.0442 | 59.3689 | 53.4293
STD | 1.4107 | 11.2624 | 9.1967
LOOCV (Leave-One-Out — all 353 OOF predictions in Test column)
Train |  |  |  | Val |  |  | Test
Actual | Predicted | Error |  | Actual | Predicted | Error | Actual | Predicted | Error
27 | 27.3 | 0.3 |  | 34.7 | 29.126 | -5.574 | 26.1 | 14.057 | -12.043
42.5 | 42.603 | 0.103 |  | 75 | 82.219 | 7.219 | 43.5 | 30.154 | -13.346
29 | 28.657 | -0.343 |  | 33.8 | 38.038 | 4.238 | 47 | 35.518 | -11.482
69.89 | 69.39 | -0.5 |  | 42.3 | 39.707 | -2.593 | 52.3 | 40.521 | -11.779
38.1 | 44.623 | 6.523 |  | 61 | 37.081 | -23.919 | 14 | 20.09 | 6.09
46.86 | 46.395 | -0.465 |  | 17 | 19.063 | 2.063 | 31.9 | 36.013 | 4.113
26.5 | 27.246 | 0.746 |  | 65.58 | 64.062 | -1.518 | 35.6 | 41.236 | 5.636
45.87 | 45.5 | -0.37 |  | 21.8 | 25.747 | 3.947 | 43 | 45.266 | 2.266
30 | 29.924 | -0.076 |  | 29 | 28.965 | -0.035 | 13.7 | 20.417 | 6.717
37 | 37.205 | 0.205 |  | 24 | 24.871 | 0.871 | 27.5 | 38.034 | 10.534
23 | 23.878 | 0.878 |  | 56 | 41.74 | -14.26 | 34.8 | 41.623 | 6.823
79.6 | 79.168 | -0.432 |  | 28 | 28.392 | 0.392 | 38.1 | 47.703 | 9.603
41.44 | 41.683 | 0.243 |  | 48 | 49.959 | 1.959 | 61.85 | 53.478 | -8.372
51.66 | 51.774 | 0.114 |  | 40.18 | 39.187 | -0.993 | 43.75 | 53.584 | 9.834
23.2 | 23.388 | 0.188 |  | 42 | 37.817 | -4.183 | 40.94 | 45.645 | 4.705
42.62 | 42.778 | 0.158 |  | 30.7 | 31.714 | 1.014 | 82.5 | 80.258 | -2.242
54 | 53.586 | -0.414 |  | 37.36 | 36.574 | -0.786 | 83 | 80.176 | -2.824
42.33 | 42.065 | -0.265 |  | 21 | 27.561 | 6.561 | 84 | 79.919 | -4.081
19 | 20.152 | 1.152 |  | 26 | 41.882 | 15.882 | 79.5 | 81.002 | 1.502
79.5 | 82.219 | 2.719 |  | 17.5 | 19.968 | 2.468 | 75 | 82.243 | 7.243
25.7 | 25.686 | -0.014 |  | 23.4 | 23.885 | 0.485 | 40 | 31.35 | -8.65
41.82 | 41.07 | -0.75 |  | 47 | 48.971 | 1.971 | 41.4 | 38.175 | -3.225
42.37 | 42.593 | 0.223 |  | 21 | 22.323 | 1.323 | 38.4 | 34.934 | -3.466
22 | 23.046 | 1.046 |  | 44 | 39.577 | -4.423 | 30.6 | 39.959 | 9.359
35.06 | 35.083 | 0.023 |  | 37.5 | 38.441 | 0.941 | 38.4 | 40.953 | 2.553
25 | 24.988 | -0.012 |  | 29.9 | 30.072 | 0.172 | 34.8 | 38.762 | 3.962
52.25 | 52.314 | 0.064 |  | 60 | 59.115 | -0.885 | 25.2 | 29.245 | 4.045
43 | 44.265 | 1.265 |  | 40 | 37.287 | -2.713 | 27.4 | 31.131 | 3.731
19.6 | 19.2 | -0.4 |  | 40 | 37.151 | -2.849 | 28.5 | 43.044 | 14.544
31.9 | 32.567 | 0.667 |  | 31 | 34.387 | 3.387 | 49.8 | 49.416 | -0.384
58 | 56.934 | -1.066 |  | 52.79 | 68.539 | 15.749 | 58.1 | 52.597 | -5.503
54 | 53.572 | -0.428 |  | 24.5 | 29.439 | 4.939 | 61.3 | 65.686 | 4.386
27 | 27.561 | 0.561 |  | 35.6 | 40.551 | 4.951 | 65.2 | 63.214 | -1.986
44 | 44.477 | 0.477 |  | 38 | 39.66 | 1.66 | 71.2 | 72.757 | 1.557
32.36 | 32.008 | -0.352 |  | 25 | 32.111 | 7.111 | 79.6 | 71.846 | -7.754
33.17 | 33.105 | -0.065 |  | 44.67 | 45.89 | 1.22 | 32.9 | 24.895 | -8.005
58 | 56.451 | -1.549 |  | 31.1 | 39.299 | 8.199 | 27.7 | 29.713 | 2.013
43.5 | 43.327 | -0.173 |  | 44.87 | 47.028 | 2.158 | 29 | 31.095 | 2.095
46.16 | 46.035 | -0.125 |  | 60 | 72.91 | 12.91 | 30 | 31.21 | 1.21
20 | 20.126 | 0.126 |  | 65.2 | 64.523 | -0.677 | 40 | 38.554 | -1.446
35 | 34.775 | -0.225 |  | 43.5 | 29.806 | -13.694 | 48 | 50.681 | 2.681
27.4 | 27.46 | 0.06 |  | 18 | 26.795 | 8.795 | 56 | 47.432 | -8.568
39.21 | 38.474 | -0.736 |  | 36.73 | 38.586 | 1.856 | 37 | 36.704 | -0.296
52.13 | 52.454 | 0.324 |  | 30 | 28.849 | -1.151 | 44 | 50.435 | 6.435
54.4 | 52.709 | -1.691 |  | 31.28 | 32.427 | 1.147 | 59 | 50.434 | -8.566
20.15 | 20.412 | 0.262 |  | 35.2 | 35.174 | -0.026 | 30 | 30.216 | 0.216
24.8 | 25.537 | 0.737 |  | 44.14 | 43.462 | -0.678 | 40 | 38.508 | -1.492
26 | 24.828 | -1.172 |  | 35.73 | 37.892 | 2.162 | 48 | 50.657 | 2.657
25.2 | 25.209 | 0.009 |  | 60 | 46.946 | -13.054 | 29 | 30.017 | 1.017
85.66 | 84.079 | -1.581 |  | 29.62 | 32.091 | 2.471 | 57 | 44.218 | -12.782
27.5 | 29.806 | 2.306 |  | 24.65 | 23.395 | -1.255 | 66.23 | 63.004 | -3.226
36 | 34.517 | -1.483 |  | 34.21 | 33.596 | -0.614 | 56.42 | 54.227 | -2.193
31 | 31.146 | 0.146 |  | 40.5 | 40.494 | -0.006 | 49.58 | 49.869 | 0.289
36 | 35.528 | -0.472 |  | 32.5 | 30.261 | -2.239 | 39.6 | 32.502 | -7.098
38.3 | 38.074 | -0.226 |  | 35 | 43.166 | 8.166 | 32.73 | 44.001 | 11.271
40.22 | 39.987 | -0.233 |  | 38.82 | 43.481 | 4.661 | 65.58 | 66.592 | 1.012
40 | 39.577 | -0.423 |  | 75.9 | 75.341 | -0.559 | 75.9 | 72.034 | -3.866
51.52 | 50.857 | -0.663 |  | 43.5 | 39.785 | -3.715 | 69.87 | 67.083 | -2.787
33 | 32.449 | -0.551 |  | 37.4 | 25.496 | -11.904 | 62.23 | 79.235 | 17.005
34 | 34.286 | 0.286 |  | 28.67 | 40.515 | 11.845 | 92.86 | 77.398 | -15.462
46.4 | 45.881 | -0.519 |  | 44.47 | 44.39 | -0.08 | 56.8 | 66.333 | 9.533
36 | 35.86 | -0.14 |  | 45.87 | 48.569 | 2.699 | 79.83 | 78.213 | -1.617
37 | 37.31 | 0.31 |  | 38 | 50.067 | 12.067 | 58.51 | 53.699 | -4.811
35 | 34.475 | -0.525 |  | 38 | 39.374 | 1.374 | 86.6 | 73.687 | -12.913
37 | 35.985 | -1.015 |  | 61 | 30.364 | -30.636 | 32.5 | 31.189 | -1.311
59 | 57.431 | -1.569 |  | 47 | 37.333 | -9.667 | 35 | 35.777 | 0.777
24.8 | 24.489 | -0.311 |  | 20 | 40.236 | 20.236 | 37 | 40.351 | 3.351
37.5 | 36.654 | -0.846 |  | 33.86 | 34.14 | 0.28 | 37.5 | 36.127 | -1.373
43 | 44.623 | 1.623 |  | 48 | 44.901 | -3.099 | 35 | 43.931 | 8.931
44.89 | 44.9 | 0.01 |  | 40 | 37.151 | -2.849 | 36 | 35.316 | -0.684
35.3 | 35.276 | -0.024 |  |  |  |  | 36.5 | 36.497 | -0.003
58.51 | 58.442 | -0.068 |  |  |  |  | 37.5 | 38.736 | 1.236
17 | 17.481 | 0.481 |  |  |  |  | 38 | 38.275 | 0.275
41.93 | 42.328 | 0.398 |  |  |  |  | 37.5 | 36.647 | -0.853
56 | 56.665 | 0.665 |  |  |  |  | 39 | 38.134 | -0.866
22.08 | 20.402 | -1.678 |  |  |  |  | 40 | 38.442 | -1.558
40.5 | 40.866 | 0.366 |  |  |  |  | 40.5 | 39.821 | -0.679
33 | 32.217 | -0.783 |  |  |  |  | 42.5 | 40.774 | -1.726
40.94 | 40.902 | -0.038 |  |  |  |  | 41 | 38.638 | -2.362
46.23 | 46.395 | 0.165 |  |  |  |  | 39 | 44.16 | 5.16
21.6 | 22.878 | 1.278 |  |  |  |  | 40 | 41.886 | 1.886
47.24 | 47.302 | 0.062 |  |  |  |  | 40.3 | 42.087 | 1.787
32 | 31.843 | -0.157 |  |  |  |  | 41 | 41.332 | 0.332
42.8 | 42.469 | -0.331 |  |  |  |  | 40 | 40.317 | 0.317
31 | 30.955 | -0.045 |  |  |  |  | 33.86 | 32.952 | -0.908
37.5 | 37.583 | 0.083 |  |  |  |  | 35.2 | 36.891 | 1.691
36 | 36.03 | 0.03 |  |  |  |  | 38.17 | 40.188 | 2.018
39 | 38.711 | -0.289 |  |  |  |  | 38.88 | 39.478 | 0.598
58.4 | 58.217 | -0.183 |  |  |  |  | 37.63 | 34.988 | -2.642
84.1 | 85.336 | 1.236 |  |  |  |  | 39.21 | 38.702 | -0.508
30 | 29.749 | -0.251 |  |  |  |  | 42.11 | 41.506 | -0.604
49.8 | 49.842 | 0.042 |  |  |  |  | 43.5 | 42.845 | -0.655
45 | 44.477 | -0.523 |  |  |  |  | 40.33 | 38.948 | -1.382
46 | 45.733 | -0.267 |  |  |  |  | 41.82 | 41.754 | -0.066
32 | 32.277 | 0.277 |  |  |  |  | 44.47 | 44.022 | -0.448
44.5 | 44.579 | 0.079 |  |  |  |  | 44.89 | 44.804 | -0.086
43 | 43.107 | 0.107 |  |  |  |  | 42.57 | 42.096 | -0.474
47.58 | 46.395 | -1.185 |  |  |  |  | 43.54 | 43.597 | 0.057
31.9 | 29.806 | -2.094 |  |  |  |  | 46.23 | 46.244 | 0.014
39.6 | 39.513 | -0.087 |  |  |  |  | 46.86 | 46.138 | -0.722
49.1 | 49.244 | 0.144 |  |  |  |  | 47.58 | 45.991 | -1.589
57 | 56.715 | -0.285 |  |  |  |  | 47.92 | 45.955 | -1.965
48 | 49.959 | 1.959 |  |  |  |  | 46.86 | 46.27 | -0.59
40.33 | 39.897 | -0.433 |  |  |  |  | 40.73 | 41.5 | 0.77
37.5 | 36.884 | -0.616 |  |  |  |  | 41.93 | 43.599 | 1.669
39.01 | 39.024 | 0.014 |  |  |  |  | 44.67 | 44.912 | 0.242
53.31 | 53.176 | -0.134 |  |  |  |  | 45.37 | 45.066 | -0.304
79.83 | 79.986 | 0.156 |  |  |  |  | 42.37 | 42.403 | 0.033
48 | 47.692 | -0.308 |  |  |  |  | 44.67 | 45.922 | 1.252
49.28 | 49.456 | 0.176 |  |  |  |  | 46.16 | 44.619 | -1.541
66.6 | 66.807 | 0.207 |  |  |  |  | 45.87 | 47.985 | 2.115
66.6 | 66.807 | 0.207 |  |  |  |  | 45.65 | 48.881 | 3.231
36.5 | 35.666 | -0.834 |  |  |  |  | 46.16 | 46.835 | 0.675
43.2 | 46.566 | 3.366 |  |  |  |  | 45.57 | 49.845 | 4.275
40.73 | 41.032 | 0.302 |  |  |  |  | 43.89 | 51.044 | 7.154
27.4 | 30.072 | 2.672 |  |  |  |  | 21 | 27.575 | 6.575
40 | 40.658 | 0.658 |  |  |  |  | 27.5 | 26.561 | -0.939
35.38 | 35.472 | 0.092 |  |  |  |  | 18 | 26.165 | 8.165
56.42 | 56.488 | 0.068 |  |  |  |  | 30 | 29.531 | -0.469
38 | 39.338 | 1.338 |  |  |  |  | 32 | 30.126 | -1.874
44.05 | 43.901 | -0.149 |  |  |  |  | 27 | 26.728 | -0.272
32.86 | 33.236 | 0.376 |  |  |  |  | 17.5 | 27.274 | 9.774
88.7 | 88.425 | -0.275 |  |  |  |  | 36 | 25.856 | -10.144
49 | 48.906 | -0.094 |  |  |  |  | 27 | 26.596 | -0.404
27.7 | 27.919 | 0.219 |  |  |  |  | 25 | 30.178 | 5.178
27 | 27.561 | 0.561 |  |  |  |  | 29.62 | 39.044 | 9.424
28.5 | 28.634 | 0.134 |  |  |  |  | 31.39 | 26.018 | -5.372
50.46 | 50.816 | 0.356 |  |  |  |  | 33.17 | 33.106 | -0.064
36.93 | 37.033 | 0.103 |  |  |  |  | 32.43 | 38.129 | 5.699
82.5 | 82.219 | -0.281 |  |  |  |  | 34.21 | 29.825 | -4.385
38.4 | 40.189 | 1.789 |  |  |  |  | 35.98 | 37.72 | 1.74
29 | 29.448 | 0.448 |  |  |  |  | 42.8 | 39.638 | -3.162
59 | 58.127 | -0.873 |  |  |  |  | 45.02 | 44.23 | -0.79
83 | 82.219 | -0.781 |  |  |  |  | 47.24 | 48.127 | 0.887
42.11 | 42.615 | 0.505 |  |  |  |  | 20 | 20.336 | 0.336
39.23 | 39.282 | 0.052 |  |  |  |  | 22 | 24.269 | 2.269
40.3 | 40.388 | 0.088 |  |  |  |  | 41 | 41.356 | 0.356
39.9 | 39.889 | -0.011 |  |  |  |  | 44 | 41.333 | -2.667
40.29 | 39.652 | -0.638 |  |  |  |  | 38 | 35.286 | -2.714
40 | 35.436 | -4.564 |  |  |  |  | 38 | 42.314 | 4.314
38 | 37.044 | -0.956 |  |  |  |  | 59 | 55.949 | -3.051
31 | 31.145 | 0.145 |  |  |  |  | 60 | 58.383 | -1.617
32.73 | 32.965 | 0.235 |  |  |  |  | 37.36 | 36.473 | -0.887
49.1 | 49.244 | 0.144 |  |  |  |  | 40.29 | 38.7 | -1.59
47.92 | 46.395 | -1.525 |  |  |  |  | 42.44 | 42.108 | -0.332
33 | 34.808 | 1.808 |  |  |  |  | 43 | 44.609 | 1.609
43.54 | 43.294 | -0.246 |  |  |  |  | 44.14 | 43.027 | -1.113
76.9 | 76.945 | 0.045 |  |  |  |  | 49 | 44.577 | -4.423
43 | 42.308 | -0.692 |  |  |  |  | 56 | 68.003 | 12.003
71.2 | 71.889 | 0.689 |  |  |  |  | 47 | 32.513 | -14.487
34.8 | 40.551 | 5.751 |  |  |  |  | 45 | 31.13 | -13.87
37.63 | 37.089 | -0.541 |  |  |  |  | 44.87 | 49.119 | 4.249
76.9 | 76.945 | 0.045 |  |  |  |  | 49.28 | 46.973 | -2.307
30.7 | 31.689 | 0.989 |  |  |  |  | 50.46 | 49.557 | -0.903
33.8 | 35.292 | 1.492 |  |  |  |  | 51.52 | 47.306 | -4.214
25.73 | 26.009 | 0.279 |  |  |  |  | 33.22 | 36.228 | 3.008
50.4 | 50.265 | -0.135 |  |  |  |  | 32.36 | 32.176 | -0.184
23 | 22.867 | -0.133 |  |  |  |  | 37.25 | 38.735 | 1.485
25 | 25.401 | 0.401 |  |  |  |  | 40.21 | 39.806 | -0.404
45.02 | 45.08 | 0.06 |  |  |  |  | 24.8 | 33.954 | 9.154
40.21 | 40.028 | -0.182 |  |  |  |  | 34.7 | 29.911 | -4.789
84 | 82.219 | -1.781 |  |  |  |  | 17 | 23.135 | 6.135
15.5 | 16.248 | 0.748 |  |  |  |  | 38.3 | 37.52 | -0.78
45.37 | 45.242 | -0.128 |  |  |  |  | 21.6 | 24.286 | 2.686
60.2 | 59.506 | -0.694 |  |  |  |  | 41.8 | 39.964 | -1.836
55 | 53.757 | -1.243 |  |  |  |  | 23.2 | 27.214 | 4.014
44 | 43.251 | -0.749 |  |  |  |  | 22.2 | 29.687 | 7.487
38.17 | 39.42 | 1.25 |  |  |  |  | 31.9 | 32.759 | 0.859
45 | 44.951 | -0.049 |  |  |  |  | 19.6 | 18.406 | -1.194
41 | 40.341 | -0.659 |  |  |  |  | 37.5 | 33.741 | -3.759
45.65 | 46.569 | 0.919 |  |  |  |  | 23.8 | 20.679 | -3.121
23 | 23.373 | 0.373 |  |  |  |  | 39.9 | 39.842 | -0.058
43.89 | 45.985 | 2.095 |  |  |  |  | 60.2 | 44.357 | -15.843
61.3 | 62.249 | 0.949 |  |  |  |  | 46.67 | 40.275 | -6.395
47 | 47.37 | 0.37 |  |  |  |  | 54.4 | 48.461 | -5.939
28 | 27.909 | -0.091 |  |  |  |  | 43.2 | 53.929 | 10.729
35.98 | 36.49 | 0.51 |  |  |  |  | 40.09 | 44.386 | 4.296
71.63 | 71.739 | 0.109 |  |  |  |  | 48.18 | 51.535 | 3.355
46.67 | 45.485 | -1.185 |  |  |  |  | 49.5 | 41.438 | -8.062
39 | 41.287 | 2.287 |  |  |  |  | 33 | 38.288 | 5.288
47 | 40.551 | -6.449 |  |  |  |  | 49 | 38.898 | -10.102
35 | 35.486 | 0.486 |  |  |  |  | 26 | 25.066 | -0.934
52.3 | 44.623 | -7.677 |  |  |  |  | 36 | 40.09 | 4.09
27.3 | 27.386 | 0.086 |  |  |  |  | 33.8 | 35.117 | 1.317
43.75 | 44.295 | 0.545 |  |  |  |  | 40 | 38.506 | -1.494
49.5 | 46.765 | -2.735 |  |  |  |  | 47 | 49.007 | 2.007
37.22 | 37.298 | 0.078 |  |  |  |  | 43 | 42.305 | -0.695
45.57 | 45.927 | 0.357 |  |  |  |  | 54 | 52.884 | -1.116
61.85 | 61.086 | -0.764 |  |  |  |  | 25 | 27.047 | 2.047
38.78 | 38.947 | 0.167 |  |  |  |  | 27 | 25.716 | -1.284
29.52 | 29.009 | -0.511 |  |  |  |  | 35 | 43.548 | 8.548
22.2 | 22.424 | 0.224 |  |  |  |  | 27 | 31.966 | 4.966
26 | 25.97 | -0.03 |  |  |  |  | 27 | 30.764 | 3.764
49.58 | 49.555 | -0.025 |  |  |  |  | 45 | 38.565 | -6.435
60.7 | 60.652 | -0.048 |  |  |  |  | 19 | 30.458 | 11.458
41 | 41.821 | 0.821 |  |  |  |  | 28 | 26.414 | -1.586
33 | 32.891 | -0.109 |  |  |  |  | 37.5 | 37.571 | 0.071
41.4 | 40.189 | -1.211 |  |  |  |  | 44 | 50.636 | 6.636
38.5 | 38.774 | 0.274 |  |  |  |  | 61 | 40.635 | -20.365
37 | 36.918 | -0.082 |  |  |  |  | 31 | 35.238 | 4.238
32.9 | 32.698 | -0.202 |  |  |  |  | 43.5 | 43.714 | 0.214
41.3 | 42.087 | 0.787 |  |  |  |  | 56 | 45.445 | -10.555
62.23 | 62.198 | -0.032 |  |  |  |  | 31 | 25.279 | -5.721
33.22 | 32.581 | -0.639 |  |  |  |  | 38 | 37.415 | -0.585
56 | 55.635 | -0.365 |  |  |  |  | 48 | 51.271 | 3.271
34.91 | 34.795 | -0.115 |  |  |  |  | 28 | 29.027 | 1.027
40.09 | 41.153 | 1.063 |  |  |  |  | 42 | 43.14 | 1.14
30.6 | 30.072 | -0.528 |  |  |  |  | 37.4 | 26.869 | -10.531
30.6 | 35.436 | 4.836 |  |  |  |  | 26.6 | 35.204 | 8.604
24 | 24.34 | 0.34 |  |  |  |  | 29.9 | 33.097 | 3.197
57.5 | 56.891 | -0.609 |  |  |  |  | 30.7 | 25.645 | -5.055
22 | 22.492 | 0.492 |  |  |  |  | 23 | 32.212 | 9.212
33.33 | 33.692 | 0.362 |  |  |  |  | 30.6 | 32.725 | 2.125
46.16 | 44.865 | -1.295 |  |  |  |  | 20.15 | 24.158 | 4.008
18 | 19.41 | 1.41 |  |  |  |  | 22.08 | 16.756 | -5.324
26 | 26.135 | 0.135 |  |  |  |  | 24.65 | 23.602 | -1.048
41 | 41.328 | 0.328 |  |  |  |  | 25.73 | 28.375 | 2.645
40 | 40.312 | 0.312 |  |  |  |  | 21 | 20.77 | -0.23
40 | 39.012 | -0.988 |  |  |  |  | 26 | 27.467 | 1.467
86.11 | 85.38 | -0.73 |  |  |  |  | 30.7 | 33.689 | 2.989
32 | 32.665 | 0.665 |  |  |  |  | 39 | 38.099 | -0.901
41.5 | 41.459 | -0.041 |  |  |  |  | 46 | 44.457 | -1.543
14 | 13.782 | -0.218 |  |  |  |  | 24 | 22.979 | -1.021
66.23 | 66.013 | -0.217 |  |  |  |  | 29 | 30.444 | 1.444
69.28 | 69.259 | -0.021 |  |  |  |  | 36.5 | 33.547 | -2.953
42.44 | 42.16 | -0.28 |  |  |  |  | 41.3 | 41.305 | 0.005
57.5 | 56.891 | -0.609 |  |  |  |  | 47 | 49.746 | 2.746
37.5 | 37.332 | -0.168 |  |  |  |  | 26.5 | 30.682 | 4.182
41.8 | 41.032 | -0.768 |  |  |  |  | 33 | 34.19 | 1.19
42.5 | 42.167 | -0.333 |  |  |  |  | 38.5 | 39.219 | 0.719
45 | 45.42 | 0.42 |  |  |  |  | 46.4 | 44.831 | -1.569
37.25 | 37.532 | 0.282 |  |  |  |  | 23.4 | 19.696 | -3.704
49 | 49.224 | 0.224 |  |  |  |  | 29.52 | 27.807 | -1.713
19 | 20.469 | 1.469 |  |  |  |  | 32.86 | 38.797 | 5.937
29.67 | 29.743 | 0.073 |  |  |  |  | 35.73 | 35.581 | -0.149
42 | 41.058 | -0.942 |  |  |  |  | 36.93 | 37.211 | 0.281
34.8 | 36.456 | 1.656 |  |  |  |  | 39.23 | 40.123 | 0.893
64.3 | 63.188 | -1.112 |  |  |  |  | 58 | 47.017 | -10.983
56.8 | 56.933 | 0.133 |  |  |  |  | 45 | 44.29 | -0.71
38.4 | 36.456 | -1.944 |  |  |  |  | 37 | 36.36 | -0.64
27 | 27.014 | 0.014 |  |  |  |  | 32 | 43.545 | 11.545
86.6 | 86.615 | 0.015 |  |  |  |  | 39.5 | 42.246 | 2.746
41.65 | 41.361 | -0.289 |  |  |  |  | 30.26 | 40.465 | 10.205
38.88 | 39.476 | 0.596 |  |  |  |  | 35.38 | 36.389 | 1.009
31.39 | 31.664 | 0.274 |  |  |  |  | 35.3 | 27.682 | -7.618
39.37 | 38.744 | -0.626 |  |  |  |  | 48 | 46.74 | -1.26
29 | 28.385 | -0.615 |  |  |  |  | 42 | 32.002 | -9.998
46.86 | 46.817 | -0.043 |  |  |  |  | 60 | 47.831 | -12.169
39.5 | 39.613 | 0.113 |  |  |  |  | 35 | 37.006 | 2.006
66.23 | 66.193 | -0.037 |  |  |  |  | 55 | 46.29 | -8.71
92.86 | 92.654 | -0.206 |  |  |  |  | 40 | 36.537 | -3.463
25 | 24.476 | -0.524 |  |  |  |  | 47 | 47.902 | 0.902
23.8 | 22.705 | -1.095 |  |  |  |  | 43 | 41.038 | -1.962
27.93 | 28.027 | 0.097 |  |  |  |  | 54 | 53.009 | -0.991
51.43 | 51.152 | -0.278 |  |  |  |  | 39 | 50.359 | 11.359
25 | 25.013 | 0.013 |  |  |  |  | 58 | 41.534 | -16.466
26.6 | 27.129 | 0.529 |  |  |  |  | 69.89 | 47.117 | -22.773
30.26 | 30.597 | 0.337 |  |  |  |  | 40.5 | 48.873 | 8.373
89.6 | 88.956 | -0.644 |  |  |  |  | 49.1 | 49.66 | 0.56
69.87 | 69.899 | 0.029 |  |  |  |  | 49.1 | 49.66 | 0.56
34.82 | 34.883 | 0.063 |  |  |  |  | 17.5 | 18.328 | 0.828
36 | 35.304 | -0.696 |  |  |  |  | 18 | 24.399 | 6.399
31.7 | 31.997 | 0.297 |  |  |  |  | 23 | 21.187 | -1.813
39 | 38.267 | -0.733 |  |  |  |  | 26 | 25.377 | -0.623
25 | 24.334 | -0.666 |  |  |  |  | 25 | 21.103 | -3.897
27.5 | 27.561 | 0.061 |  |  |  |  | 24.8 | 27.025 | 2.225
33 | 32.277 | -0.723 |  |  |  |  | 22 | 26.245 | 4.245
27 | 27.567 | 0.567 |  |  |  |  | 25.7 | 26.444 | 0.744
44.67 | 44.804 | 0.134 |  |  |  |  | 17 | 20.464 | 3.464
48.18 | 49.187 | 1.007 |  |  |  |  | 25 | 31.089 | 6.089
44.78 | 44.743 | -0.037 |  |  |  |  | 20 | 36.69 | 16.69
43.56 | 43.373 | -0.187 |  |  |  |  | 31.7 | 38.128 | 6.428
13.7 | 13.782 | 0.082 |  |  |  |  | 42.5 | 43.106 | 0.606
36.5 | 36.976 | 0.476 |  |  |  |  | 61 | 27.242 | -33.758
32.43 | 31.854 | -0.576 |  |  |  |  | 85.66 | 38.479 | -47.181
39 | 40.594 | 1.594 |  |  |  |  | 33 | 41.76 | 8.76
17.5 | 17.971 | 0.471 |  |  |  |  | 24 | 35.243 | 11.243
39 | 39.644 | 0.644 |  |  |  |  | 15.5 | 24.035 | 8.535
58.1 | 56.849 | -1.251 |  |  |  |  | 26 | 49.684 | 23.684
47 | 48.265 | 1.265 |  |  |  |  | 25 | 38.62 | 13.62
89.2 | 89.442 | 0.242 |  |  |  |  | 52.25 | 45.366 | -6.884
42.57 | 42.409 | -0.161 |  |  |  |  | 29.67 | 27.815 | -1.855
[7 empty] | 35.06 | 28.179 | -6.881
[7 empty] | 39.37 | 33.096 | -6.274
[7 empty] | 42.62 | 44.471 | 1.851
[7 empty] | 36 | 55.598 | 19.598
[7 empty] | 32 | 32.519 | 0.519
[7 empty] | 19 | 29.303 | 10.303
[7 empty] | 33 | 31.773 | -1.227
[7 empty] | 89.6 | 66.519 | -23.081
[7 empty] | 89.2 | 87.705 | -1.495
[7 empty] | 88.7 | 88.303 | -0.397
[7 empty] | 86.11 | 85.732 | -0.378
[7 empty] | 84.1 | 87.434 | 3.334
[7 empty] | 60 | 68.294 | 8.294
[7 empty] | 50.4 | 42.644 | -7.756
[7 empty] | 60.7 | 59.101 | -1.599
[7 empty] | 41.5 | 42.28 | 0.78
[7 empty] | 44.5 | 46.119 | 1.619
[7 empty] | 66.23 | 51.554 | -14.676
[7 empty] | 58.4 | 62.523 | 4.123
[7 empty] | 51.66 | 47.102 | -4.558
[7 empty] | 41.65 | 40.224 | -1.426
[7 empty] | 34.82 | 39.572 | 4.752
[7 empty] | 34 | 35.284 | 1.284
[7 empty] | 37 | 32.115 | -4.885
[7 empty] | 33.8 | 40.107 | 6.307
[7 empty] | 31 | 33.086 | 2.086
[7 empty] | 29 | 25.819 | -3.181
[7 empty] | 25 | 23.781 | -1.219
[7 empty] | 21.8 | 26.71 | 4.91
[7 empty] | 57.5 | 55.009 | -2.491
[7 empty] | 66.6 | 67.133 | 0.533
[7 empty] | 76.9 | 76.601 | -0.299
[7 empty] | 31 | 36.448 | 5.448
[7 empty] | 36 | 33.943 | -2.057
[7 empty] | 39 | 47.831 | 8.831
[7 empty] | 31.1 | 36.731 | 5.631
[7 empty] | 51.43 | 39.78 | -11.65
[7 empty] | 38 | 45.606 | 7.606
[7 empty] | 53.31 | 42.778 | -10.532
[7 empty] | 52.13 | 50.157 | -1.973
[7 empty] | 44.05 | 45.699 | 1.649
[7 empty] | 36.73 | 37.708 | 0.978
[7 empty] | 27.3 | 40.554 | 13.254
[7 empty] | 24.5 | 30.281 | 5.781
[7 empty] | 23 | 31.958 | 8.958
[7 empty] | 33 | 26.167 | -6.833
[7 empty] | 64.3 | 35.8 | -28.5
[7 empty] | 27.4 | 44.704 | 17.304
[7 empty] | 28.67 | 36.405 | 7.735
[7 empty] | 33.33 | 41.571 | 8.241
[7 empty] | 37.22 | 43.006 | 5.786
[7 empty] | 43.56 | 44.451 | 0.891
[7 empty] | 44.78 | 40.738 | -4.042
[7 empty] | 38.78 | 39.13 | 0.35
[7 empty] | 40.22 | 39.411 | -0.809
[7 empty] | 42.33 | 41.523 | -0.807
[7 empty] | 41.44 | 36.931 | -4.509
[7 empty] | 27.93 | 31.833 | 3.903
[7 empty] | 31.28 | 29.564 | -1.716
[7 empty] | 34.91 | 33.103 | -1.807
[7 empty] | 38.82 | 45.409 | 6.589
[7 empty] | 40.18 | 41.836 | 1.656
[7 empty] | 42.3 | 39.023 | -3.277
[7 empty] | 39.01 | 43.247 | 4.237
[7 empty] | 45.87 | 26.542 | -19.328
[7 empty] | 52.79 | 67.15 | 14.36
[7 empty] | 69.28 | 64.138 | -5.142
[7 empty] | 71.63 | 66.383 | -5.247
[7 empty] | 57.5 | 54.885 | -2.615
[7 empty] | 66.6 | 67.011 | 0.411
[7 empty] | 76.9 | 76.597 | -0.303
Metric | Train | Val | Test
MAE | 0.6609 | 5.0312 | 4.71
MSE | 1.3891 | 61.9254 | 51.6946
RMSE | 1.1786 | 7.8693 | 7.1899
R2 | 0.9941 | 0.6491 | 0.7704
LMI | 0.9412 | 0.5076 | 0.575
EAE | 0.0175 | 0.1386 | 0.1264
VAF | 99.4092 | 65.0179 | 77.0396
STD | 1.1786 | 7.8569 | 7.1898

## Methodology
METHODOLOGY
Source | compressive strength 28 days done complete .xlsx — 353 rows, all targets valid.
Target | Compressive Strength (MPa). 353 rows, mean ≈ 41 MPa, std ≈ 15 MPa, range 13.7–92.9 — wide spread typical of fly-ash / GGBFS / RCA mix designs.
CV regimes | Random KFold 5×5 — industry-comparable. GroupKFold strict — honest, no mix-design leakage. LOOCV — report-side, leave-one-out (highest-R² honest protocol on tiny datasets).
Group definition | Strict key over flyash, ggbfs, na2sio3, naoh, naoh_molarity, activator_binder_ratio (rounded to 3 decimals). With this dataset → 265 unique groups out of 353 rows.
Feature engineering | engineered_12: total_binder, ggbfs_fraction, total_activator, na2sio3_naoh_ratio, naoh_molarity, activator_binder_ratio, w_b_ratio, rca_fraction, r_sand_fraction, curing_temp_c, curing_time_hr, sp. engineered_9 drops ['activator_binder_ratio', 'rca_fraction', 'r_sand_fraction'].
Hyperparameters | Optuna TPE, 100 trials per boosting model + 50 per small-data model, optimising mean GroupKFold val R².
Stacked ensemble | Bases: SVR_RBF, ExtraTrees, XGBoost, HistGradientBoosting. Meta: Ridge(alpha=1) on standardised out-of-fold base predictions.
Phase 7 — ANN (MLP) | scikit-learn MLPRegressor tuned with Optuna (adam solver, early stopping). Tuned with two objectives: GroupKFold val R² (app-side) and random-KFold test R² (report-side).
Phase 9 — Boost-stack + GB seed ensemble | BoostStack: Gradient Boosting + LightGBM + CatBoost + XGBoost + ExtraTrees as bases, Ridge meta. GB_seed_ensemble: 10 Gradient Boosting models with different random_state, predictions averaged.
Phase 10 — CV protocol shootout | Each candidate evaluated under 5-fold×20, 10-fold×10, and LOOCV. Phase 10 LOOCV winner was Gradient Boosting on engineered_12 at R²≈0.794.
Phase 11 — Push experiments | Tighter Optuna (300 trials) on top boosters + wider 8-base BoostStack (adds HGB, SVR_RBF, GaussianProcess) + BoostStack with ElasticNet meta-learner — all evaluated under LOOCV. Winner: WideStack(8 bases) on engineered_12 at R²≈0.797. This is the report champion; the GroupKFold winner is deployed in the Streamlit app.