## Dataset Overview
DATASET OVERVIEW — COMPRESSIVE STRENGTH (28-Day) DATA
Column | Min | Max | Mean | Std Dev
flyash | 0 | 500 | 321.625 | 117.1304
ggbfs | 0 | 500 | 106.8594 | 115.0861
curing_temp_c | 0 | 80 | 43.9219 | 23.9585
curing_time_hr | 0 | 48 | 15.375 | 15.6342
na2sio3 | 0 | 195 | 142.3806 | 41.1414
naoh | 0 | 108 | 63.6306 | 26.0826
na2sio3_naoh_ratio | 0 | 7.93 | 2.5517 | 1.488
naoh_molarity | 0 | 16 | 12.2109 | 2.8768
activator_binder_ratio | 0 | 2.73 | 0.5859 | 0.4188
water | 0 | 122 | 29.2203 | 39.2308
sp | 0 | 7.5 | 1.2594 | 1.9112
nca | 0 | 1260.42 | 446.2198 | 540.531
rca | 0 | 1225 | 442.7234 | 534.2759
sand | 0 | 742 | 473.3188 | 227.4984
r_sand | 0 | 525 | 85.0781 | 188.7311
compressive_strength_mpa | 13.7 | 92.86 | 49.1919 | 19.3194
Source file | compressive strength 28 days complete.xlsx
Raw rows | 84
Rows with valid target | 64
Unique mix-design groups (strict) | 47
Features (engineered_12) | 12
CV regimes reported | Random KFold 5×5 + GroupKFold 5×1 (strict)

## Model Performance
MODEL PERFORMANCE METRICS SUMMARY — COMPRESSIVE STRENGTH (CV-averaged)
REGIME 1 — Random KFold (5 folds × 5 repeats, industry-comparable)
Model | Train | [7 empty] | Val | [7 empty] | Test
| MAE | MSE | RMSE | R2 | LMI | EAE | VAF | STD | MAE | MSE | RMSE | R2 | LMI | EAE | VAF | STD | MAE | MSE | RMSE | R2 | LMI | EAE | VAF | STD
Linear Regression | 5.0754 | 43.5503 | 6.4692 | 0.8774 | 0.6797 | 0.1255 | 87.7433 | 6.4692 | 14.1814 | 1204.9204 | 24.1034 | -2.0728 | 0.0812 | 0.3619 | -179.3348 | 23.0158 | 14.0752 | 1186.2794 | 22.7545 | -2.6577 | 0.0779 | 0.3354 | -239.1508 | 21.7622
Random Forest | 3.2031 | 17.7517 | 4.1989 | 0.9493 | 0.7967 | 0.0814 | 94.9507 | 4.1909 | 8.5101 | 121.7586 | 10.6447 | 0.6501 | 0.4494 | 0.225 | 70.3787 | 9.8256 | 7.713 | 112.2256 | 10.1109 | 0.6412 | 0.4956 | 0.1886 | 68.2627 | 9.5194
Gradient Boosting | 0.067 | 0.0113 | 0.0963 | 1 | 0.9957 | 0.0017 | 99.9967 | 0.0963 | 6.9407 | 88.1121 | 8.8446 | 0.7391 | 0.545 | 0.164 | 77.4674 | 8.148 | 7.2574 | 108.6347 | 9.7672 | 0.6464 | 0.524 | 0.165 | 68.1466 | 9.2943
AdaBoost | 3.7386 | 22.1097 | 4.679 | 0.9363 | 0.7622 | 0.0989 | 93.7123 | 4.6488 | 8.3854 | 109.9845 | 10.1366 | 0.6771 | 0.4531 | 0.2182 | 72.1451 | 9.436 | 8.1004 | 110.134 | 10.0494 | 0.6507 | 0.4692 | 0.1941 | 68.9059 | 9.5172
CatBoost | 0.0015 | 0 | 0.002 | 1 | 0.9999 | 0 | 100 | 0.002 | 8.0108 | 108.6596 | 10.0495 | 0.6786 | 0.4815 | 0.1988 | 73.3375 | 9.2271 | 7.3091 | 99.4547 | 9.4974 | 0.6985 | 0.5283 | 0.1707 | 72.5175 | 9.0814
LightGBM | 1.2853 | 2.9552 | 1.6884 | 0.9916 | 0.9188 | 0.0333 | 99.1647 | 1.6884 | 8.1458 | 109.6418 | 10.1958 | 0.6803 | 0.4727 | 0.1966 | 72.4984 | 9.4398 | 7.4107 | 98.2404 | 9.5367 | 0.691 | 0.5149 | 0.1755 | 71.8217 | 9.1453
XGBoost | 1.1199 | 2.1274 | 1.4542 | 0.9939 | 0.9289 | 0.0289 | 99.3864 | 1.454 | 8.0523 | 124.7007 | 10.5295 | 0.6493 | 0.4766 | 0.1924 | 70.2007 | 9.7337 | 7.3994 | 105.6303 | 9.8963 | 0.6772 | 0.517 | 0.1713 | 70.2283 | 9.5298
SVR (RBF) | 1.5527 | 11.1038 | 3.2705 | 0.9688 | 0.9019 | 0.0459 | 96.8991 | 3.2582 | 7.1143 | 93.4163 | 9.3076 | 0.7253 | 0.5391 | 0.1879 | 76.6384 | 8.6757 | 6.486 | 85.3182 | 8.6366 | 0.7435 | 0.5787 | 0.1636 | 76.889 | 8.2612
ExtraTrees | 0.0045 | 0.0003 | 0.0123 | 1 | 0.9997 | 0.0001 | 99.9999 | 0.0123 | 6.6174 | 79.8614 | 8.5503 | 0.7785 | 0.5728 | 0.168 | 80.9741 | 8.0041 | 6.0246 | 67.9088 | 7.9425 | 0.7945 | 0.6081 | 0.1422 | 80.9799 | 7.672
HistGradientBoosting | 4.3234 | 32.4142 | 5.6726 | 0.9072 | 0.7259 | 0.1096 | 90.716 | 5.6726 | 8.8803 | 126.9532 | 10.9638 | 0.6289 | 0.425 | 0.2322 | 69.4875 | 9.9917 | 8.1056 | 113.0579 | 10.2401 | 0.6423 | 0.47 | 0.1976 | 67.812 | 9.7328
Gaussian Process | 1.3818 | 3.7103 | 1.9056 | 0.9894 | 0.9126 | 0.0374 | 98.941 | 1.9054 | 7.3356 | 92.8921 | 9.3301 | 0.7262 | 0.5255 | 0.1827 | 77.1112 | 8.6122 | 6.653 | 81.2104 | 8.6079 | 0.7509 | 0.5651 | 0.1626 | 77.1527 | 8.2996
Stacked Ensemble | 2.111 | 8.4653 | 2.7551 | 0.9757 | 0.8661 | 0.0491 | 97.8378 | 2.5798 | 7.2506 | 89.9862 | 9.1227 | 0.7378 | 0.529 | 0.1787 | 77.7069 | 8.4749 | 7.0437 | 92.8231 | 9.1541 | 0.7154 | 0.541 | 0.1649 | 74.7769 | 8.6646
REGIME 2 — GroupKFold strict (no mix-design leakage, honest)
Model | Train | [7 empty] | Val | [7 empty] | Test
| MAE | MSE | RMSE | R2 | LMI | EAE | VAF | STD | MAE | MSE | RMSE | R2 | LMI | EAE | VAF | STD | MAE | MSE | RMSE | R2 | LMI | EAE | VAF | STD
Linear Regression | 4.8649 | 39.9098 | 6.253 | 0.8952 | 0.7073 | 0.1186 | 89.5212 | 6.253 | 15.383 | 431.9697 | 19.6612 | -1.29 | -0.3591 | 0.3803 | -86.1951 | 16.3672 | 18.3907 | 1983.1169 | 31.9076 | -7.5409 | -0.412 | 0.5037 | -624.0655 | 29.9587
Random Forest | 2.9961 | 16.1317 | 3.9761 | 0.9576 | 0.8198 | 0.0741 | 95.8233 | 3.9502 | 7.988 | 107.1138 | 9.9573 | 0.4846 | 0.3205 | 0.221 | 57.236 | 8.9177 | 9.3673 | 152.9516 | 11.8369 | 0.5473 | 0.3808 | 0.2271 | 57.7427 | 11.4329
Gradient Boosting | 0.091 | 0.0214 | 0.1342 | 0.9999 | 0.9945 | 0.0023 | 99.9945 | 0.1341 | 7.239 | 90.3875 | 9.0545 | 0.5605 | 0.3855 | 0.2031 | 62.2481 | 8.2958 | 9.6159 | 144.5632 | 11.7076 | 0.5491 | 0.3489 | 0.237 | 56.9432 | 11.4276
AdaBoost | 3.5129 | 19.7781 | 4.4274 | 0.9485 | 0.7893 | 0.0966 | 94.9272 | 4.391 | 8.3515 | 99.6255 | 9.5896 | 0.5107 | 0.2711 | 0.2293 | 61.8882 | 8.1455 | 10.2242 | 175.2411 | 12.409 | 0.4894 | 0.3158 | 0.2407 | 54.9952 | 11.7462
CatBoost | 0.0013 | 0 | 0.0017 | 1 | 0.9999 | 0 | 100 | 0.0017 | 7.5757 | 87.533 | 9.2438 | 0.5528 | 0.3431 | 0.2064 | 60.6619 | 8.5212 | 9.5295 | 170.058 | 11.8735 | 0.5314 | 0.3759 | 0.2261 | 60.8299 | 11.0271
LightGBM | 1.2441 | 2.8731 | 1.6826 | 0.9924 | 0.9251 | 0.03 | 99.2423 | 1.6826 | 8.3408 | 106.0903 | 9.9352 | 0.4437 | 0.2729 | 0.2262 | 60.3604 | 8.4115 | 9.0039 | 117.5273 | 10.6978 | 0.6115 | 0.3769 | 0.2319 | 63.0671 | 10.3659
XGBoost | 1.0864 | 1.9062 | 1.38 | 0.995 | 0.9351 | 0.0269 | 99.4989 | 1.3799 | 8.0677 | 111.607 | 10.1216 | 0.4594 | 0.3075 | 0.2185 | 56.8799 | 8.9023 | 8.9345 | 142.9203 | 11.0387 | 0.6212 | 0.4154 | 0.2068 | 64.8468 | 10.6777
SVR (RBF) | 1.43 | 8.5423 | 2.8434 | 0.9778 | 0.9144 | 0.04 | 97.8394 | 2.8097 | 7.8664 | 98.4678 | 9.6715 | 0.4715 | 0.3062 | 0.1925 | 52.8851 | 8.6074 | 8.9084 | 125.7691 | 10.8059 | 0.6065 | 0.3982 | 0.2108 | 62.5339 | 10.5061
ExtraTrees | 0.0037 | 0.0005 | 0.0126 | 1 | 0.9998 | 0.0001 | 99.9999 | 0.0126 | 7.8335 | 93.6843 | 9.4483 | 0.5046 | 0.3117 | 0.2089 | 65.3326 | 7.8427 | 8.8908 | 140.2929 | 10.6924 | 0.6227 | 0.4223 | 0.2069 | 66.3482 | 10.1695
HistGradientBoosting | 4.3337 | 33.4823 | 5.6645 | 0.9121 | 0.7393 | 0.1076 | 91.2086 | 5.6645 | 8.4351 | 118.2649 | 10.2776 | 0.4558 | 0.2961 | 0.2315 | 58.0819 | 8.9539 | 9.2511 | 139.1013 | 11.3211 | 0.5904 | 0.379 | 0.2193 | 63.33 | 10.7169
Gaussian Process | 1.4182 | 3.8993 | 1.9476 | 0.9899 | 0.9156 | 0.0387 | 98.993 | 1.9475 | 8.0376 | 96.6108 | 9.7035 | 0.4332 | 0.2743 | 0.2027 | 49.6573 | 8.5587 | 9.0995 | 142.5712 | 11.128 | 0.5805 | 0.4004 | 0.2138 | 62.1656 | 10.5842
Stacked Ensemble | 3.3098 | 24.0627 | 4.3804 | 0.9334 | 0.7999 | 0.066 | 95.146 | 3.703 | 8.9504 | 105.2542 | 10.1182 | 0.4646 | 0.2251 | 0.221 | 61.0333 | 8.2076 | 9.0783 | 140.653 | 11.1996 | 0.5639 | 0.3831 | 0.211 | 62.1525 | 10.487

## Linear Regression
Linear Regression — Predictions vs Actual (representative fold per regime)
Random KFold (industry-comparable)
Train |  |  |  | Val |  |  | Test
Actual | Predicted | Error |  | Actual | Predicted | Error | Actual | Predicted | Error
58.51 | 60.846 | 2.336 |  | 86.6 | 34.475 | -52.125 | 26.1 | 28.339 | 2.239
40.94 | 42.828 | 1.888 |  | 83 | 83.151 | 0.151 | 52.3 | 54.798 | 2.498
43 | 46.464 | 3.464 |  | 32.9 | 121.071 | 88.171 | 27.5 | 20.49 | -7.01
61.85 | 56.149 | -5.701 |  | 31.9 | 28.825 | -3.075 | 75 | 70.816 | -4.184
14 | 20.005 | 6.005 |  | 48 | 44.223 | -3.777 | 41.4 | 44.378 | 2.978
29 | 32.206 | 3.206 |  | 84 | 79.039 | -4.961 | 27.7 | 107.499 | 79.799
38.4 | 34.055 | -4.345 |  | 34.8 | 29.31 | -5.49 | 40 | 40.218 | 0.218
34.8 | 38.359 | 3.559 |  | 79.83 | 51.286 | -28.544 | 59 | 45.594 | -13.406
37 | 38.366 | 1.366 |  | 28.5 | 23.901 | -4.599 | 48 | 42.457 | -5.543
27.4 | 28.125 | 0.725 |  | 38.4 | 48.682 | 10.282 | 66.23 | 71.042 | 4.812
30.6 | 29.751 | -0.849 |  |  |  |  | 39.6 | 35.346 | -4.254
62.23 | 73.569 | 11.339 |  |  |  |  | 92.86 | 49.597 | -43.263
44 | 42.37 | -1.63
56 | 48.227 | -7.773
30 | 36.006 | 6.006
30 | 35.372 | 5.372
43.5 | 37.159 | -6.341
69.87 | 63.315 | -6.555
49.8 | 48.556 | -1.244
61.3 | 57.339 | -3.961
65.2 | 61.874 | -3.326
25.2 | 30.08 | 4.88
65.58 | 69.367 | 3.787
56.42 | 57.435 | 1.015
38.1 | 38.129 | 0.029
35.6 | 37.644 | 2.044
71.2 | 72.325 | 1.125
43.75 | 47.944 | 4.194
57 | 49.665 | -7.335
56.8 | 53.398 | -3.402
75.9 | 66.334 | -9.566
58.1 | 52.187 | -5.913
40 | 40.074 | 0.074
47 | 45.978 | -1.022
82.5 | 87.262 | 4.762
49.58 | 47.084 | -2.496
79.6 | 87.716 | 8.116
40 | 39.23 | -0.77
32.73 | 34.498 | 1.768
79.5 | 74.928 | -4.572
29 | 30.768 | 1.768
13.7 | 11.671 | -2.029
Metric | Train | Val | Test
MAE | 3.7538 | 20.1174 | 14.1836
MSE | 21.0555 | 1151.1193 | 714.8334
RMSE | 4.5886 | 33.9281 | 26.7364
R2 | 0.9306 | -1.0207 | -0.8364
LMI | 0.7458 | 0.1197 | 0.1243
EAE | 0.0869 | 0.4462 | 0.3659
VAF | 93.0589 | -102.0461 | -83.2484
STD | 4.5886 | 33.9258 | 26.7076
GroupKFold strict (honest)
Train |  |  |  | Val |  |  | Test
Actual | Predicted | Error |  | Actual | Predicted | Error | Actual | Predicted | Error
26.1 | 31.006 | 4.906 |  | 40.94 | 42.703 | 1.763 | 47 | 44.061 | -2.939
43.5 | 37.534 | -5.966 |  | 41.4 | 11.286 | -30.114 | 35.6 | 37.239 | 1.639
52.3 | 50.589 | -1.711 |  | 38.4 | 1.627 | -36.773 | 34.8 | 30.416 | -4.384
14 | 24.183 | 10.183 |  | 66.23 | 130.36 | 64.13 | 43.75 | 50.923 | 7.173
31.9 | 30.711 | -1.189 |  | 56.42 | 93.971 | 37.551 | 40 | -16.518 | -56.518
43 | 43.766 | 0.766 |  | 62.23 | 81.788 | 19.558 | 30.6 | -26.177 | -56.777
13.7 | 17.361 | 3.661 |  | 92.86 | 83.959 | -8.901 | 49.8 | 43.965 | -5.835
27.5 | 23.888 | -3.612 |  | 56.8 | 58.867 | 2.067 | 71.2 | 71.949 | 0.749
38.1 | 36.944 | -1.156 |  |  |  |  | 40 | 38.319 | -1.681
61.85 | 65.051 | 3.201 |  |  |  |  | 56 | 43.595 | -12.405
82.5 | 87.601 | 5.101 |  |  |  |  | 40 | 35.104 | -4.896
83 | 84.235 | 1.235 |  |  |  |  | 49.58 | 67.486 | 17.906
84 | 80.869 | -3.131 |  |  |  |  | 69.87 | 85.666 | 15.796
79.5 | 77.503 | -1.997
75 | 74.138 | -0.862
38.4 | 39.091 | 0.691
34.8 | 29.432 | -5.368
25.2 | 27.004 | 1.804
27.4 | 28.428 | 1.028
28.5 | 31.659 | 3.159
58.1 | 49.085 | -9.015
61.3 | 58.371 | -2.929
65.2 | 63.827 | -1.373
79.6 | 86.851 | 7.251
32.9 | 31.274 | -1.626
27.7 | 30.085 | 2.385
29 | 33.042 | 4.042
30 | 35.133 | 5.133
48 | 40.957 | -7.043
37 | 49.584 | 12.584
44 | 52.222 | 8.222
59 | 52.978 | -6.022
30 | 34.348 | 4.348
48 | 35.862 | -12.138
29 | 33.594 | 4.594
57 | 43.043 | -13.957
39.6 | 39.151 | -0.449
32.73 | 36.334 | 3.604
65.58 | 69.045 | 3.465
75.9 | 77.133 | 1.233
79.83 | 83.804 | 3.974
58.51 | 63.252 | 4.742
86.6 | 64.834 | -21.766
Metric | Train | Val | Test
MAE | 4.7121 | 25.1071 | 14.5152
MSE | 40.0011 | 1031.3682 | 560.4179
RMSE | 6.3246 | 32.1149 | 23.6731
R2 | 0.9084 | -2.6736 | -2.8166
LMI | 0.7416 | -0.9851 | -0.5038
EAE | 0.118 | 0.4761 | 0.3668
VAF | 90.8438 | -253.8386 | -239.5907
STD | 6.3246 | 31.5186 | 22.3304

## Random Forest
Random Forest — Predictions vs Actual (representative fold per regime)
Random KFold (industry-comparable)
Train |  |  |  | Val |  |  | Test
Actual | Predicted | Error |  | Actual | Predicted | Error | Actual | Predicted | Error
58.51 | 59.465 | 0.955 |  | 86.6 | 61.515 | -25.085 | 26.1 | 33.489 | 7.389
40.94 | 43.783 | 2.843 |  | 83 | 76.196 | -6.804 | 52.3 | 44.726 | -7.574
43 | 41.198 | -1.802 |  | 32.9 | 32.325 | -0.575 | 27.5 | 21.172 | -6.328
61.85 | 56.618 | -5.232 |  | 31.9 | 27.666 | -4.234 | 75 | 72.856 | -2.144
14 | 24.166 | 10.166 |  | 48 | 47.825 | -0.175 | 41.4 | 38.989 | -2.411
29 | 30.762 | 1.762 |  | 84 | 75.35 | -8.65 | 27.7 | 25.167 | -2.533
38.4 | 35.312 | -3.088 |  | 34.8 | 30.143 | -4.657 | 40 | 41.419 | 1.419
34.8 | 34.36 | -0.44 |  | 79.83 | 64.31 | -15.52 | 59 | 47.913 | -11.087
37 | 36.192 | -0.808 |  | 28.5 | 42.423 | 13.923 | 48 | 47.091 | -0.909
27.4 | 34.065 | 6.665 |  | 38.4 | 38.613 | 0.213 | 66.23 | 54.637 | -11.593
30.6 | 33.088 | 2.488 |  |  |  |  | 39.6 | 38.725 | -0.875
62.23 | 62.989 | 0.759 |  |  |  |  | 92.86 | 57.692 | -35.168
44 | 42.473 | -1.527
56 | 52.825 | -3.175
30 | 32.007 | 2.007
30 | 30.998 | 0.998
43.5 | 36.99 | -6.51
69.87 | 67.997 | -1.873
49.8 | 49.567 | -0.233
61.3 | 57.46 | -3.84
65.2 | 65.536 | 0.336
25.2 | 31.494 | 6.294
65.58 | 65.461 | -0.119
56.42 | 52.315 | -4.105
38.1 | 39.135 | 1.035
35.6 | 35.452 | -0.148
71.2 | 70.374 | -0.826
43.75 | 47.627 | 3.877
57 | 50.131 | -6.869
56.8 | 60.213 | 3.413
75.9 | 67.691 | -8.209
58.1 | 52.579 | -5.521
40 | 37.076 | -2.924
47 | 42.924 | -4.076
82.5 | 76.453 | -6.047
49.58 | 49.1 | -0.48
79.6 | 75.915 | -3.685
40 | 40.848 | 0.848
32.73 | 37.555 | 4.825
79.5 | 75.392 | -4.108
29 | 30.997 | 1.997
13.7 | 18.713 | 5.013
Metric | Train | Val | Test
MAE | 3.1411 | 7.9837 | 7.4526
MSE | 15.7473 | 122.5147 | 138.8787
RMSE | 3.9683 | 11.0686 | 11.7847
R2 | 0.9481 | 0.7849 | 0.6432
LMI | 0.7873 | 0.6506 | 0.5399
EAE | 0.0875 | 0.1451 | 0.1379
VAF | 94.8789 | 83.1605 | 73.5223
STD | 3.9414 | 9.7942 | 10.1521
GroupKFold strict (honest)
Train |  |  |  | Val |  |  | Test
Actual | Predicted | Error |  | Actual | Predicted | Error | Actual | Predicted | Error
26.1 | 26.713 | 0.613 |  | 49.8 | 53.535 | 3.735 | 43.5 | 27.537 | -15.963
47 | 41.701 | -5.299 |  | 61.3 | 51.438 | -9.862 | 31.9 | 21.375 | -10.525
52.3 | 49.218 | -3.082 |  | 48 | 49.857 | 1.857 | 27.5 | 19.374 | -8.126
14 | 20.37 | 6.37 |  | 44 | 42.576 | -1.424 | 40.94 | 50.998 | 10.058
35.6 | 35.473 | -0.127 |  | 57 | 48.041 | -8.959 | 25.2 | 40.11 | 14.91
43 | 44.032 | 1.032 |  | 49.58 | 53.061 | 3.481 | 79.6 | 61.815 | -17.785
13.7 | 18.47 | 4.77 |  | 32.73 | 52.524 | 19.794 | 32.9 | 31.51 | -1.39
34.8 | 33.203 | -1.597 |  | 65.58 | 64.777 | -0.803 | 27.7 | 27.239 | -0.461
38.1 | 42.584 | 4.484 |  |  |  |  | 37 | 34.859 | -2.141
61.85 | 56.375 | -5.475 |  |  |  |  | 48 | 49.738 | 1.738
43.75 | 50.981 | 7.231 |  |  |  |  | 39.6 | 52.524 | 12.924
82.5 | 82.092 | -0.408 |  |  |  |  | 62.23 | 75.97 | 13.74
83 | 82.022 | -0.978 |  |  |  |  | 58.51 | 59.371 | 0.861
84 | 82.258 | -1.742
79.5 | 78.911 | -0.589
75 | 75.963 | 0.963
40 | 37.576 | -2.424
41.4 | 39.354 | -2.046
38.4 | 39.312 | 0.912
30.6 | 33.04 | 2.44
38.4 | 35.155 | -3.245
34.8 | 35.629 | 0.829
27.4 | 35.559 | 8.159
28.5 | 34 | 5.5
58.1 | 54.538 | -3.562
65.2 | 62.169 | -3.031
71.2 | 65.952 | -5.248
29 | 30.05 | 1.05
30 | 30.288 | 0.288
40 | 39.826 | -0.174
56 | 54.444 | -1.556
59 | 52.478 | -6.522
30 | 30.871 | 0.871
40 | 39.778 | -0.222
29 | 30.405 | 1.405
66.23 | 66.669 | 0.439
56.42 | 57.042 | 0.622
75.9 | 68.953 | -6.947
69.87 | 67.455 | -2.415
92.86 | 84.452 | -8.408
56.8 | 59.225 | 2.425
79.83 | 80.163 | 0.333
86.6 | 82.321 | -4.279
Metric | Train | Val | Test
MAE | 2.7932 | 6.2393 | 8.5095
MSE | 13.6193 | 75.1864 | 110.5936
RMSE | 3.6904 | 8.671 | 10.5163
R2 | 0.9692 | 0.1979 | 0.5274
LMI | 0.8482 | 0.1919 | 0.2958
EAE | 0.072 | 0.1439 | 0.2129
VAF | 96.9644 | 20.8109 | 52.7475
STD | 3.6649 | 8.6158 | 10.515

## Gradient Boosting
Gradient Boosting — Predictions vs Actual (representative fold per regime)
Random KFold (industry-comparable)
Train |  |  |  | Val |  |  | Test
Actual | Predicted | Error |  | Actual | Predicted | Error | Actual | Predicted | Error
27.5 | 27.672 | 0.172 |  | 79.5 | 79.242 | -0.258 | 43.5 | 41.675 | -1.825
40 | 39.841 | -0.159 |  | 49.58 | 46.796 | -2.784 | 35.6 | 38.925 | 3.325
47 | 47.105 | 0.105 |  | 71.2 | 75.214 | 4.014 | 61.85 | 47.165 | -14.685
56 | 55.897 | -0.103 |  | 25.2 | 27.828 | 2.628 | 84 | 81.118 | -2.882
40 | 39.996 | -0.004 |  | 13.7 | 10.684 | -3.016 | 30.6 | 25.478 | -5.122
49.8 | 49.818 | 0.018 |  | 65.2 | 67.04 | 1.84 | 38.4 | 26.475 | -11.925
27.4 | 27.416 | 0.016 |  | 92.86 | 77.437 | -15.423 | 34.8 | 23.76 | -11.04
30 | 30.172 | 0.172 |  | 61.3 | 49.024 | -12.276 | 29 | 34.419 | 5.419
27.7 | 27.695 | -0.005 |  | 58.51 | 58.976 | 0.466 | 30 | 31.694 | 1.694
41.4 | 41.417 | 0.017 |  | 40.94 | 47.872 | 6.932 | 29 | 33.165 | 4.165
66.23 | 66.273 | 0.043 |  |  |  |  | 57 | 48.755 | -8.245
39.6 | 39.588 | -0.012 |  |  |  |  | 56.42 | 63.721 | 7.301
34.8 | 34.621 | -0.179 |  |  |  |  | 69.87 | 62.526 | -7.344
65.58 | 65.576 | -0.004
26.1 | 26.091 | -0.009
82.5 | 82.607 | 0.107
75.9 | 75.879 | -0.021
32.73 | 32.744 | 0.014
32.9 | 32.874 | -0.026
37 | 36.775 | -0.225
28.5 | 28.492 | -0.008
86.6 | 86.567 | -0.033
38.1 | 38.189 | 0.089
48 | 48.26 | 0.26
52.3 | 52.202 | -0.098
40 | 39.936 | -0.064
59 | 58.751 | -0.249
31.9 | 31.793 | -0.107
62.23 | 62.27 | 0.04
79.83 | 79.793 | -0.037
75 | 74.968 | -0.032
58.1 | 58.019 | -0.081
43 | 43.068 | 0.068
44 | 44.308 | 0.308
14 | 14.091 | 0.091
48 | 47.928 | -0.072
38.4 | 38.387 | -0.013
43.75 | 43.795 | 0.045
79.6 | 79.607 | 0.007
56.8 | 56.763 | -0.037
83 | 82.969 | -0.031
Metric | Train | Val | Test
MAE | 0.0777 | 4.9637 | 6.5363
MSE | 0.0121 | 48.0138 | 57.9586
RMSE | 0.1101 | 6.9292 | 7.6131
R2 | 1 | 0.9088 | 0.805
LMI | 0.9949 | 0.7353 | 0.568
EAE | 0.0019 | 0.1012 | 0.1514
VAF | 99.9964 | 91.49 | 83.8698
STD | 0.1101 | 6.6946 | 6.9233
GroupKFold strict (honest)
Train |  |  |  | Val |  |  | Test
Actual | Predicted | Error |  | Actual | Predicted | Error | Actual | Predicted | Error
43.5 | 43.388 | -0.112 |  | 26.1 | 44.415 | 18.315 | 52.3 | 55.367 | 3.067
47 | 47.024 | 0.024 |  | 14 | 32.527 | 18.527 | 43 | 44.793 | 1.793
31.9 | 31.663 | -0.237 |  | 13.7 | 29.25 | 15.55 | 38.1 | 41.187 | 3.087
35.6 | 35.994 | 0.394 |  | 27.4 | 44.676 | 17.276 | 61.85 | 49.951 | -11.899
27.5 | 27.947 | 0.447 |  | 61.3 | 58.354 | -2.946 | 41.4 | 35.919 | -5.481
34.8 | 34.447 | -0.353 |  | 40 | 39.582 | -0.418 | 38.4 | 28.926 | -9.474
43.75 | 43.746 | -0.004 |  | 29 | 31.45 | 2.45 | 28.5 | 57.7 | 29.2
40.94 | 41.057 | 0.117 |  | 32.73 | 43.198 | 10.468 | 65.2 | 55.36 | -9.84
82.5 | 82.55 | 0.05 |  | 65.58 | 55.529 | -10.051 | 30 | 32.751 | 2.751
83 | 82.95 | -0.05 |  | 56.8 | 77.381 | 20.581 | 56.42 | 54.264 | -2.156
84 | 83.94 | -0.06 |  |  |  |  | 75.9 | 58.799 | -17.101
79.5 | 79.544 | 0.044 |  |  |  |  | 79.83 | 86.521 | 6.691
75 | 74.947 | -0.053
40 | 39.723 | -0.277
38.4 | 38.624 | 0.224
30.6 | 30.771 | 0.171
34.8 | 34.593 | -0.207
25.2 | 25.218 | 0.018
49.8 | 49.773 | -0.027
58.1 | 58.021 | -0.079
71.2 | 71.357 | 0.157
79.6 | 79.536 | -0.064
32.9 | 33.027 | 0.127
27.7 | 27.564 | -0.136
29 | 28.962 | -0.038
30 | 29.984 | -0.016
48 | 48.598 | 0.598
56 | 55.765 | -0.235
37 | 36.98 | -0.02
44 | 44.15 | 0.15
59 | 58.605 | -0.395
40 | 39.844 | -0.156
48 | 48.026 | 0.026
57 | 56.741 | -0.259
66.23 | 66.341 | 0.111
49.58 | 49.568 | -0.012
39.6 | 39.592 | -0.008
69.87 | 69.873 | 0.003
62.23 | 62.281 | 0.051
92.86 | 92.815 | -0.045
58.51 | 58.578 | 0.068
86.6 | 86.6 | 0
Metric | Train | Val | Test
MAE | 0.1339 | 11.6582 | 8.545
MSE | 0.037 | 186.7961 | 131.8698
RMSE | 0.1923 | 13.6673 | 11.4835
R2 | 0.9999 | 0.4112 | 0.5101
LMI | 0.9918 | 0.2433 | 0.4042
EAE | 0.0032 | 0.4769 | 0.1973
VAF | 99.9898 | 66.5092 | 51.2356
STD | 0.1923 | 10.3074 | 11.4569

## AdaBoost
AdaBoost — Predictions vs Actual (representative fold per regime)
Random KFold (industry-comparable)
Train |  |  |  | Val |  |  | Test
Actual | Predicted | Error |  | Actual | Predicted | Error | Actual | Predicted | Error
34.8 | 34.8 | 0 |  | 40 | 45.45 | 5.45 | 14 | 33.056 | 19.056
43.5 | 34.786 | -8.714 |  | 56 | 54.503 | -1.497 | 43 | 43.314 | 0.314
26.1 | 34.147 | 8.047 |  | 58.51 | 59.42 | 0.91 | 34.8 | 24.725 | -10.075
82.5 | 79.11 | -3.39 |  | 29 | 38.933 | 9.933 | 40.94 | 47.021 | 6.081
52.3 | 44.575 | -7.725 |  | 37 | 45.086 | 8.086 | 27.4 | 41.96 | 14.56
48 | 44.015 | -3.985 |  | 61.3 | 53.614 | -7.686 | 28.5 | 44.575 | 16.075
40 | 36.6 | -3.4 |  | 29 | 40.091 | 11.091 | 58.1 | 49.8 | -8.3
35.6 | 36 | 0.4 |  | 84 | 79.031 | -4.969 | 32.9 | 33.438 | 0.538
56.8 | 58.868 | 2.068 |  | 44 | 49.316 | 5.316 | 40 | 35.47 | -4.53
27.5 | 23.557 | -3.943 |  | 30 | 40.312 | 10.312 | 49.58 | 47 | -2.58
83 | 79.11 | -3.89 |  |  |  |  | 32.73 | 45.25 | 12.52
59 | 54.445 | -4.555 |  |  |  |  | 65.58 | 62.23 | -3.35
27.7 | 30 | 2.3 |  |  |  |  | 86.6 | 74.431 | -12.169
66.23 | 66.23 | 0
75.9 | 72.132 | -3.768
56.42 | 54.768 | -1.652
79.5 | 78.66 | -0.84
49.8 | 48.131 | -1.669
38.4 | 34.671 | -3.729
30 | 34.436 | 4.436
39.6 | 45.25 | 5.65
43.75 | 53.241 | 9.491
79.6 | 79.217 | -0.383
62.23 | 68.319 | 6.089
69.87 | 69.87 | 0
71.2 | 68.8 | -2.4
38.1 | 37.1 | -1
61.85 | 56.127 | -5.723
57 | 53.4 | -3.6
25.2 | 27.086 | 1.886
30.6 | 34.436 | 3.836
13.7 | 23.545 | 9.845
38.4 | 37.015 | -1.385
47 | 36.929 | -10.071
31.9 | 33.99 | 2.09
65.2 | 65.2 | 0
48 | 53.35 | 5.35
79.83 | 84.38 | 4.55
75 | 75 | 0
41.4 | 36.929 | -4.471
92.86 | 92.86 | 0
Metric | Train | Val | Test
MAE | 3.569 | 6.525 | 8.4729
MSE | 20.9355 | 53.8201 | 106.5008
RMSE | 4.5755 | 7.3362 | 10.3199
R2 | 0.9445 | 0.8132 | 0.6752
LMI | 0.7857 | 0.5487 | 0.3862
EAE | 0.0932 | 0.1771 | 0.2923
VAF | 94.4829 | 86.0613 | 68.9506
STD | 4.5623 | 6.3379 | 10.0904
GroupKFold strict (honest)
Train |  |  |  | Val |  |  | Test
Actual | Predicted | Error |  | Actual | Predicted | Error | Actual | Predicted | Error
43.5 | 36.9 | -6.6 |  | 26.1 | 37 | 10.9 | 52.3 | 43.3 | -9
47 | 38.74 | -8.26 |  | 14 | 35.888 | 21.888 | 43 | 40.267 | -2.733
31.9 | 35.32 | 3.42 |  | 13.7 | 33.232 | 19.532 | 38.1 | 37.044 | -1.056
35.6 | 37.083 | 1.483 |  | 27.4 | 50.219 | 22.819 | 61.85 | 55.982 | -5.868
27.5 | 32.4 | 4.9 |  | 61.3 | 59.3 | -2 | 41.4 | 37.886 | -3.514
34.8 | 35.32 | 0.52 |  | 40 | 47.667 | 7.667 | 38.4 | 35.976 | -2.424
43.75 | 50.8 | 7.05 |  | 29 | 34 | 5 | 28.5 | 58.1 | 29.6
40.94 | 43.75 | 2.81 |  | 32.73 | 43.65 | 10.92 | 65.2 | 49.8 | -15.4
82.5 | 79 | -3.5 |  | 65.58 | 69.142 | 3.562 | 30 | 34 | 4
83 | 79 | -4 |  | 56.8 | 65.326 | 8.526 | 56.42 | 57.75 | 1.33
84 | 78.479 | -5.521 |  |  |  |  | 75.9 | 67.519 | -8.381
79.5 | 77.188 | -2.312 |  |  |  |  | 79.83 | 86.6 | 6.77
75 | 75 | 0
40 | 37.231 | -2.769
38.4 | 37.886 | -0.514
30.6 | 34.8 | 4.2
34.8 | 36.229 | 1.429
25.2 | 29.9 | 4.7
49.8 | 45.035 | -4.765
58.1 | 54.513 | -3.587
71.2 | 71.2 | 0
79.6 | 78.479 | -1.121
32.9 | 33.667 | 0.767
27.7 | 30.02 | 2.32
29 | 33.667 | 4.667
30 | 33.667 | 3.667
48 | 54.309 | 6.309
56 | 54.309 | -1.691
37 | 37.374 | 0.374
44 | 54.63 | 10.63
59 | 56.922 | -2.078
40 | 47.667 | 7.667
48 | 54.309 | 6.309
57 | 54.877 | -2.123
66.23 | 66.23 | 0
49.58 | 51.543 | 1.963
39.6 | 43.65 | 4.05
69.87 | 69.87 | 0
62.23 | 63.593 | 1.363
92.86 | 91.295 | -1.565
58.51 | 60.99 | 2.48
86.6 | 82.252 | -4.348
Metric | Train | Val | Test
MAE | 3.2817 | 11.2813 | 7.5064
MSE | 16.957 | 179.2462 | 115.7842
RMSE | 4.1179 | 13.3883 | 10.7603
R2 | 0.9533 | 0.435 | 0.5699
LMI | 0.7988 | 0.2678 | 0.4766
EAE | 0.0756 | 0.5174 | 0.1778
VAF | 95.4536 | 80.8201 | 57.1004
STD | 4.0623 | 7.8003 | 10.7459

## CatBoost
CatBoost — Predictions vs Actual (representative fold per regime)
Random KFold (industry-comparable)
Train |  |  |  | Val |  |  | Test
Actual | Predicted | Error |  | Actual | Predicted | Error | Actual | Predicted | Error
34.8 | 34.802 | 0.002 |  | 40 | 47.178 | 7.178 | 14 | 20.994 | 6.994
43.5 | 43.492 | -0.008 |  | 56 | 48.576 | -7.424 | 43 | 42.919 | -0.081
26.1 | 26.104 | 0.004 |  | 58.51 | 64.553 | 6.043 | 34.8 | 29.695 | -5.105
82.5 | 82.503 | 0.003 |  | 29 | 39.686 | 10.686 | 40.94 | 41.474 | 0.534
52.3 | 52.297 | -0.003 |  | 37 | 55.528 | 18.528 | 27.4 | 42.084 | 14.684
48 | 47.997 | -0.003 |  | 61.3 | 58.993 | -2.307 | 28.5 | 49.071 | 20.571
40 | 39.998 | -0.002 |  | 29 | 41.754 | 12.754 | 58.1 | 51.321 | -6.779
35.6 | 35.596 | -0.004 |  | 84 | 79.749 | -4.251 | 32.9 | 37.431 | 4.531
56.8 | 56.8 | 0 |  | 44 | 58.622 | 14.622 | 40 | 44.245 | 4.245
27.5 | 27.497 | -0.003 |  | 30 | 39.44 | 9.44 | 49.58 | 44.586 | -4.994
83 | 82.997 | -0.003 |  |  |  |  | 32.73 | 41.032 | 8.302
59 | 58.997 | -0.003 |  |  |  |  | 65.58 | 58.592 | -6.988
27.7 | 27.7 | 0 |  |  |  |  | 86.6 | 69.424 | -17.176
66.23 | 66.23 | 0
75.9 | 75.899 | -0.001
56.42 | 56.419 | -0.001
79.5 | 79.502 | 0.002
49.8 | 49.799 | -0.001
38.4 | 38.395 | -0.005
30 | 30.002 | 0.002
39.6 | 39.6 | 0
43.75 | 43.75 | 0
79.6 | 79.599 | -0.001
62.23 | 62.231 | 0.001
69.87 | 69.87 | 0
71.2 | 71.202 | 0.002
38.1 | 38.102 | 0.002
61.85 | 61.85 | 0
57 | 56.998 | -0.002
25.2 | 25.201 | 0.001
30.6 | 30.602 | 0.002
13.7 | 13.701 | 0.001
38.4 | 38.397 | -0.003
47 | 47.007 | 0.007
31.9 | 31.905 | 0.005
65.2 | 65.199 | -0.001
48 | 48.005 | 0.005
79.83 | 79.831 | 0.001
75 | 74.999 | -0.001
41.4 | 41.405 | 0.005
92.86 | 92.858 | -0.002
Metric | Train | Val | Test
MAE | 0.0023 | 9.3233 | 7.768
MSE | 0 | 108.962 | 95.0978
RMSE | 0.003 | 10.4385 | 9.7518
R2 | 1 | 0.6219 | 0.71
LMI | 0.9999 | 0.3551 | 0.4373
EAE | 0.0001 | 0.246 | 0.2261
VAF | 100 | 76.9727 | 71.6327
STD | 0.003 | 8.1462 | 9.6447
GroupKFold strict (honest)
Train |  |  |  | Val |  |  | Test
Actual | Predicted | Error |  | Actual | Predicted | Error | Actual | Predicted | Error
26.1 | 26.105 | 0.005 |  | 49.8 | 58.755 | 8.955 | 43.5 | 33.455 | -10.045
47 | 46.997 | -0.003 |  | 61.3 | 49.508 | -11.792 | 31.9 | 20.984 | -10.916
52.3 | 52.303 | 0.003 |  | 48 | 47.152 | -0.848 | 27.5 | 20.871 | -6.629
14 | 13.997 | -0.003 |  | 44 | 52.441 | 8.441 | 40.94 | 49.292 | 8.352
35.6 | 35.604 | 0.004 |  | 57 | 47.196 | -9.804 | 25.2 | 41.486 | 16.286
43 | 42.997 | -0.003 |  | 49.58 | 46.83 | -2.75 | 79.6 | 65.547 | -14.053
13.7 | 13.702 | 0.002 |  | 32.73 | 46.479 | 13.749 | 32.9 | 39.172 | 6.272
34.8 | 34.797 | -0.003 |  | 65.58 | 65.469 | -0.111 | 27.7 | 43.804 | 16.104
38.1 | 38.102 | 0.002 |  |  |  |  | 37 | 41.777 | 4.777
61.85 | 61.85 | 0 |  |  |  |  | 48 | 45.635 | -2.365
43.75 | 43.751 | 0.001 |  |  |  |  | 39.6 | 46.479 | 6.879
82.5 | 82.497 | -0.003 |  |  |  |  | 62.23 | 72.224 | 9.994
83 | 83.003 | 0.003 |  |  |  |  | 58.51 | 59.42 | 0.91
84 | 83.997 | -0.003
79.5 | 79.504 | 0.004
75 | 74.998 | -0.002
40 | 39.998 | -0.002
41.4 | 41.402 | 0.002
38.4 | 38.398 | -0.002
30.6 | 30.602 | 0.002
38.4 | 38.397 | -0.003
34.8 | 34.801 | 0.001
27.4 | 27.402 | 0.002
28.5 | 28.499 | -0.001
58.1 | 58.1 | 0
65.2 | 65.201 | 0.001
71.2 | 71.198 | -0.002
29 | 29.001 | 0.001
30 | 29.997 | -0.003
40 | 40.008 | 0.008
56 | 55.998 | -0.002
59 | 58.999 | -0.001
30 | 30.002 | 0.002
40 | 39.995 | -0.005
29 | 28.999 | -0.001
66.23 | 66.23 | 0
56.42 | 56.421 | 0.001
75.9 | 75.898 | -0.002
69.87 | 69.869 | -0.001
92.86 | 92.859 | -0.001
56.8 | 56.801 | 0.001
79.83 | 79.832 | 0.002
86.6 | 86.598 | -0.002
Metric | Train | Val | Test
MAE | 0.0022 | 7.0564 | 8.7372
MSE | 0 | 72.995 | 97.8167
RMSE | 0.0026 | 8.5437 | 9.8902
R2 | 1 | 0.2213 | 0.582
LMI | 0.9999 | 0.0861 | 0.2769
EAE | 0.0001 | 0.1539 | 0.2416
VAF | 100 | 22.6983 | 59.849
STD | 0.0026 | 8.5125 | 9.6927

## LightGBM
LightGBM — Predictions vs Actual (representative fold per regime)
Random KFold (industry-comparable)
Train |  |  |  | Val |  |  | Test
Actual | Predicted | Error |  | Actual | Predicted | Error | Actual | Predicted | Error
59 | 55.127 | -3.873 |  | 29 | 37.111 | 8.111 | 47 | 44.845 | -2.155
28.5 | 29.209 | 0.709 |  | 43.75 | 53.782 | 10.032 | 38.1 | 42.344 | 4.244
38.4 | 36.395 | -2.005 |  | 40 | 36.511 | -3.489 | 38.4 | 40.397 | 1.997
52.3 | 52.895 | 0.595 |  | 61.85 | 50.522 | -11.328 | 25.2 | 38.058 | 12.858
30.6 | 31.589 | 0.989 |  | 27.4 | 41.223 | 13.823 | 49.8 | 47.322 | -2.478
14 | 15.937 | 1.937 |  | 32.9 | 35.772 | 2.872 | 61.3 | 54.926 | -6.374
43.5 | 38.732 | -4.768 |  | 31.9 | 27.995 | -3.905 | 71.2 | 56.966 | -14.234
92.86 | 91.493 | -1.367 |  | 40 | 33.985 | -6.015 | 79.6 | 54.926 | -24.674
27.7 | 27.061 | -0.639 |  | 57 | 51.029 | -5.971 | 48 | 50.997 | 2.997
43 | 43.977 | 0.977 |  | 65.2 | 50.84 | -14.36 | 44 | 40.987 | -3.013
34.8 | 34.945 | 0.145 |  |  |  |  | 30 | 33.985 | 3.985
39.6 | 36.467 | -3.133 |  |  |  |  | 79.83 | 74.946 | -4.884
41.4 | 41.54 | 0.14 |  |  |  |  | 58.51 | 56.874 | -1.636
65.58 | 65.656 | 0.076
79.5 | 81.483 | 1.983
75 | 76.594 | 1.594
48 | 48.76 | 0.76
30 | 31.413 | 1.413
26.1 | 27.874 | 1.774
27.5 | 26.811 | -0.689
69.87 | 70.754 | 0.884
56.42 | 55.345 | -1.075
56.8 | 57.3 | 0.5
56 | 55.445 | -0.555
58.1 | 56.966 | -1.134
75.9 | 74.45 | -1.45
34.8 | 34.563 | -0.237
62.23 | 63.309 | 1.079
32.73 | 36.467 | 3.737
82.5 | 82.798 | 0.298
40.94 | 41.146 | 0.206
13.7 | 14.092 | 0.392
66.23 | 67.604 | 1.374
86.6 | 86.207 | -0.393
35.6 | 36.052 | 0.452
83 | 81.878 | -1.122
29 | 32.081 | 3.081
49.58 | 49.392 | -0.188
37 | 40.987 | 3.987
84 | 81.483 | -2.517
40 | 36.089 | -3.911
Metric | Train | Val | Test
MAE | 1.418 | 7.9906 | 6.5792
MSE | 3.5371 | 79.9538 | 85.4341
RMSE | 1.8807 | 8.9417 | 9.2431
R2 | 0.9917 | 0.5371 | 0.7016
LMI | 0.9198 | 0.2891 | 0.5371
EAE | 0.0353 | 0.1969 | 0.1335
VAF | 99.1746 | 54.3151 | 72.4613
STD | 1.8807 | 8.883 | 8.8796
GroupKFold strict (honest)
Train |  |  |  | Val |  |  | Test
Actual | Predicted | Error |  | Actual | Predicted | Error | Actual | Predicted | Error
26.1 | 25.519 | -0.581 |  | 40.94 | 58.815 | 17.875 | 47 | 53.44 | 6.44
43.5 | 41.697 | -1.803 |  | 41.4 | 37.592 | -3.808 | 35.6 | 41.288 | 5.688
52.3 | 52.287 | -0.013 |  | 38.4 | 32.637 | -5.763 | 34.8 | 37.043 | 2.243
14 | 16.642 | 2.642 |  | 66.23 | 56.951 | -9.279 | 43.75 | 59.599 | 15.849
31.9 | 30.891 | -1.009 |  | 56.42 | 49.447 | -6.973 | 40 | 36.386 | -3.614
43 | 43.449 | 0.449 |  | 62.23 | 76.186 | 13.956 | 30.6 | 31.431 | 0.831
13.7 | 13.6 | -0.1 |  | 92.86 | 81.238 | -11.622 | 49.8 | 54.572 | 4.772
27.5 | 27.706 | 0.206 |  | 56.8 | 63.825 | 7.025 | 71.2 | 68.088 | -3.112
38.1 | 39 | 0.9 |  |  |  |  | 40 | 47.964 | 7.964
61.85 | 61.336 | -0.514 |  |  |  |  | 56 | 46.425 | -9.575
82.5 | 83.299 | 0.799 |  |  |  |  | 40 | 47.881 | 7.881
83 | 82.092 | -0.908 |  |  |  |  | 49.58 | 40.531 | -9.049
84 | 81.822 | -2.178 |  |  |  |  | 69.87 | 76.148 | 6.278
79.5 | 81.822 | 2.322
75 | 74.964 | -0.036
38.4 | 38.908 | 0.508
34.8 | 33.922 | -0.878
25.2 | 25.842 | 0.642
27.4 | 26.645 | -0.755
28.5 | 30.046 | 1.546
58.1 | 59.397 | 1.297
61.3 | 60.089 | -1.211
65.2 | 64.729 | -0.471
79.6 | 79.323 | -0.277
32.9 | 32.608 | -0.292
27.7 | 27.237 | -0.463
29 | 30.948 | 1.948
30 | 30.55 | 0.55
48 | 47.964 | -0.036
37 | 35.332 | -1.668
44 | 51.294 | 7.294
59 | 51.294 | -7.706
30 | 30.864 | 0.864
48 | 47.881 | -0.119
29 | 29.561 | 0.561
57 | 54.434 | -2.566
39.6 | 39 | -0.6
32.73 | 33.932 | 1.202
65.58 | 66.152 | 0.572
75.9 | 74.995 | -0.905
79.83 | 80.271 | 0.441
58.51 | 59.795 | 1.285
86.6 | 85.692 | -0.908
Metric | Train | Val | Test
MAE | 1.2099 | 9.5376 | 6.4072
MSE | 3.8468 | 110.1422 | 54.9806
RMSE | 1.9613 | 10.4949 | 7.4149
R2 | 0.9912 | 0.6077 | 0.6256
LMI | 0.9337 | 0.2459 | 0.3362
EAE | 0.0297 | 0.1769 | 0.14
VAF | 99.1195 | 60.7804 | 66.8384
STD | 1.9613 | 10.4934 | 6.9781

## XGBoost
XGBoost — Predictions vs Actual (representative fold per regime)
Random KFold (industry-comparable)
Train |  |  |  | Val |  |  | Test
Actual | Predicted | Error |  | Actual | Predicted | Error | Actual | Predicted | Error
59 | 56.871 | -2.129 |  | 29 | 33.622 | 4.622 | 47 | 44.398 | -2.602
28.5 | 30.21 | 1.71 |  | 43.75 | 51.041 | 7.291 | 38.1 | 42.347 | 4.247
38.4 | 35.635 | -2.765 |  | 40 | 36.224 | -3.776 | 38.4 | 40.727 | 2.327
52.3 | 51.415 | -0.885 |  | 61.85 | 45.062 | -16.788 | 25.2 | 38.749 | 13.549
30.6 | 32.088 | 1.488 |  | 27.4 | 45.787 | 18.387 | 49.8 | 47.874 | -1.926
14 | 15.617 | 1.617 |  | 32.9 | 35.085 | 2.185 | 61.3 | 50.733 | -10.567
43.5 | 40.249 | -3.251 |  | 31.9 | 29.07 | -2.83 | 71.2 | 62.417 | -8.783
92.86 | 90.816 | -2.044 |  | 40 | 38.551 | -1.449 | 79.6 | 56.248 | -23.352
27.7 | 26.736 | -0.964 |  | 57 | 51.481 | -5.519 | 48 | 51.481 | 3.481
43 | 43.674 | 0.674 |  | 65.2 | 53.745 | -11.455 | 44 | 46.083 | 2.083
34.8 | 35.012 | 0.212 |  |  |  |  | 30 | 31.594 | 1.594
39.6 | 37.1 | -2.5 |  |  |  |  | 79.83 | 75.393 | -4.437
41.4 | 41.594 | 0.194 |  |  |  |  | 58.51 | 55.542 | -2.968
65.58 | 66.236 | 0.656
79.5 | 81.227 | 1.727
75 | 74.292 | -0.708
48 | 48.831 | 0.831
30 | 29.818 | -0.182
26.1 | 27.744 | 1.644
27.5 | 27.397 | -0.103
69.87 | 70.087 | 0.217
56.42 | 55.963 | -0.457
56.8 | 57.136 | 0.336
56 | 53.629 | -2.371
58.1 | 56.902 | -1.198
75.9 | 75.289 | -0.611
34.8 | 33.793 | -1.007
62.23 | 63.871 | 1.641
32.73 | 36.917 | 4.187
82.5 | 83.053 | 0.553
40.94 | 41.22 | 0.28
13.7 | 13.945 | 0.245
66.23 | 66.702 | 0.472
86.6 | 86.431 | -0.169
35.6 | 35.732 | 0.132
83 | 82.849 | -0.151
29 | 30.535 | 1.535
49.58 | 49.187 | -0.393
37 | 38.863 | 1.863
84 | 82.549 | -1.451
40 | 40.693 | 0.693
Metric | Train | Val | Test
MAE | 1.128 | 7.4301 | 6.3013
MSE | 2.1675 | 88.5234 | 76.8576
RMSE | 1.4723 | 9.4087 | 8.7668
R2 | 0.9949 | 0.4875 | 0.7316
LMI | 0.9362 | 0.339 | 0.5567
EAE | 0.0284 | 0.1827 | 0.1286
VAF | 99.4942 | 49.2517 | 74.7022
STD | 1.4722 | 9.3623 | 8.5106
GroupKFold strict (honest)
Train |  |  |  | Val |  |  | Test
Actual | Predicted | Error |  | Actual | Predicted | Error | Actual | Predicted | Error
43.5 | 42.225 | -1.275 |  | 41.4 | 43.004 | 1.604 | 26.1 | 43.005 | 16.905
47 | 47.387 | 0.387 |  | 38.4 | 42.616 | 4.216 | 14 | 33.192 | 19.192
52.3 | 51.237 | -1.063 |  | 38.4 | 31.251 | -7.149 | 13.7 | 29.453 | 15.753
31.9 | 32.412 | 0.512 |  | 34.8 | 30.863 | -3.937 | 58.1 | 51.513 | -6.587
35.6 | 35.779 | 0.179 |  | 65.2 | 66.563 | 1.363 | 61.3 | 52.334 | -8.966
43 | 43.446 | 0.446 |  | 79.6 | 73.659 | -5.941 | 30 | 30.813 | 0.813
27.5 | 28.856 | 1.356 |  | 56.42 | 56.606 | 0.186 | 48 | 50.19 | 2.19
34.8 | 32.223 | -2.577 |  | 39.6 | 50.806 | 11.206 | 44 | 46.333 | 2.333
38.1 | 39.552 | 1.452 |  | 69.87 | 65.312 | -4.558 | 29 | 31.106 | 2.106
61.85 | 59.615 | -2.235 |  |  |  |  | 57 | 49.936 | -7.064
43.75 | 46.776 | 3.026 |  |  |  |  | 32.73 | 53.118 | 20.388
40.94 | 40.404 | -0.536 |  |  |  |  | 92.86 | 62.478 | -30.382
82.5 | 83.312 | 0.812 |  |  |  |  | 86.6 | 55.479 | -31.121
83 | 83.184 | 0.184
84 | 82.707 | -1.293
79.5 | 80.706 | 1.206
75 | 74.325 | -0.675
40 | 39.156 | -0.844
30.6 | 30.313 | -0.287
25.2 | 28.368 | 3.168
27.4 | 26.713 | -0.687
28.5 | 29.138 | 0.638
49.8 | 48.009 | -1.791
71.2 | 71.044 | -0.156
32.9 | 33.189 | 0.289
27.7 | 27.014 | -0.686
29 | 30.813 | 1.813
40 | 41.342 | 1.342
56 | 55.302 | -0.698
37 | 37.533 | 0.533
59 | 55.181 | -3.819
30 | 29.885 | -0.115
40 | 40.121 | 0.121
48 | 48.969 | 0.969
66.23 | 65.897 | -0.333
49.58 | 49.747 | 0.167
65.58 | 65.644 | 0.064
75.9 | 75.054 | -0.846
62.23 | 64.391 | 2.161
56.8 | 56.448 | -0.352
79.83 | 77.91 | -1.92
58.51 | 59.185 | 0.675
Metric | Train | Val | Test
MAE | 1.0402 | 4.4623 | 12.6001
MSE | 1.8906 | 30.0563 | 261.4279
RMSE | 1.375 | 5.4824 | 16.1687
R2 | 0.9941 | 0.8773 | 0.5491
LMI | 0.9324 | 0.6911 | 0.3699
EAE | 0.024 | 0.0994 | 0.3892
VAF | 99.4139 | 87.7761 | 54.9253
STD | 1.3749 | 5.4721 | 16.1651

## SVR (RBF)
SVR (RBF) — Predictions vs Actual (representative fold per regime)
Random KFold (industry-comparable)
Train |  |  |  | Val |  |  | Test
Actual | Predicted | Error |  | Actual | Predicted | Error | Actual | Predicted | Error
58.51 | 58.349 | -0.161 |  | 86.6 | 58.542 | -28.058 | 26.1 | 37.147 | 11.047
40.94 | 41.101 | 0.161 |  | 83 | 82.95 | -0.05 | 52.3 | 52.717 | 0.417
43 | 43.161 | 0.161 |  | 32.9 | 51.616 | 18.716 | 27.5 | 20.16 | -7.34
61.85 | 61.689 | -0.161 |  | 31.9 | 28.159 | -3.741 | 75 | 75.648 | 0.648
14 | 22.071 | 8.071 |  | 48 | 45.611 | -2.389 | 41.4 | 44.803 | 3.403
29 | 28.839 | -0.161 |  | 84 | 81.897 | -2.103 | 27.7 | 51.612 | 23.912
38.4 | 38.239 | -0.161 |  | 34.8 | 27.847 | -6.953 | 40 | 39.791 | -0.209
34.8 | 34.961 | 0.161 |  | 79.83 | 62.793 | -17.037 | 59 | 49.695 | -9.305
37 | 38.139 | 1.139 |  | 28.5 | 43.431 | 14.931 | 48 | 45.639 | -2.361
27.4 | 27.561 | 0.161 |  | 38.4 | 42.117 | 3.717 | 66.23 | 53.785 | -12.445
30.6 | 30.761 | 0.161 |  |  |  |  | 39.6 | 36.469 | -3.131
62.23 | 64.682 | 2.452 |  |  |  |  | 92.86 | 60.551 | -32.309
44 | 43.839 | -0.161
56 | 51.445 | -4.555
30 | 34.215 | 4.215
30 | 33.634 | 3.634
43.5 | 41.793 | -1.707
69.87 | 69.709 | -0.161
49.8 | 49.961 | 0.161
61.3 | 61.462 | 0.162
65.2 | 65.039 | -0.161
25.2 | 25.361 | 0.161
65.58 | 65.419 | -0.161
56.42 | 56.259 | -0.161
38.1 | 36.115 | -1.985
35.6 | 35.439 | -0.161
71.2 | 71.362 | 0.162
43.75 | 43.911 | 0.161
57 | 50.778 | -6.222
56.8 | 65.154 | 8.354
75.9 | 71.103 | -4.797
58.1 | 55.901 | -2.199
40 | 39.839 | -0.161
47 | 47.161 | 0.161
82.5 | 82.339 | -0.161
49.58 | 49.419 | -0.161
79.6 | 79.439 | -0.161
40 | 39.839 | -0.161
32.73 | 32.891 | 0.161
79.5 | 79.339 | -0.161
29 | 29.161 | 0.161
13.7 | 13.861 | 0.161
Metric | Train | Val | Test
MAE | 1.2896 | 9.7697 | 8.8773
MSE | 6.3845 | 173.7069 | 171.7179
RMSE | 2.5268 | 13.1798 | 13.1041
R2 | 0.979 | 0.6951 | 0.5588
LMI | 0.9127 | 0.5725 | 0.4519
EAE | 0.0371 | 0.2119 | 0.2066
VAF | 97.9022 | 70.4327 | 57.2512
STD | 2.5226 | 12.9781 | 12.8996
GroupKFold strict (honest)
Train |  |  |  | Val |  |  | Test
Actual | Predicted | Error |  | Actual | Predicted | Error | Actual | Predicted | Error
43.5 | 43.661 | 0.161 |  | 26.1 | 41.736 | 15.636 | 52.3 | 50.966 | -1.334
47 | 46.838 | -0.162 |  | 14 | 30.078 | 16.078 | 43 | 40.838 | -2.162
31.9 | 32.061 | 0.161 |  | 13.7 | 26.182 | 12.482 | 38.1 | 35.349 | -2.751
35.6 | 35.761 | 0.161 |  | 27.4 | 35.446 | 8.046 | 61.85 | 48.403 | -13.447
27.5 | 27.661 | 0.161 |  | 61.3 | 66.044 | 4.744 | 41.4 | 35.765 | -5.635
34.8 | 30.811 | -3.989 |  | 40 | 41.311 | 1.311 | 38.4 | 28.487 | -9.913
43.75 | 43.911 | 0.161 |  | 29 | 31.255 | 2.255 | 28.5 | 51.899 | 23.399
40.94 | 40.778 | -0.162 |  | 32.73 | 36.292 | 3.562 | 65.2 | 61.19 | -4.01
82.5 | 82.339 | -0.161 |  | 65.58 | 69.707 | 4.127 | 30 | 34.993 | 4.993
83 | 83.162 | 0.162 |  | 56.8 | 68.743 | 11.943 | 56.42 | 59.316 | 2.896
84 | 82.136 | -1.864 |  |  |  |  | 75.9 | 73.216 | -2.684
79.5 | 79.338 | -0.162 |  |  |  |  | 79.83 | 89.533 | 9.703
75 | 75.161 | 0.161
40 | 39.839 | -0.161
38.4 | 38.561 | 0.161
30.6 | 30.761 | 0.161
34.8 | 34.639 | -0.161
25.2 | 25.361 | 0.161
49.8 | 49.961 | 0.161
58.1 | 57.939 | -0.161
71.2 | 71.039 | -0.161
79.6 | 79.439 | -0.161
32.9 | 33.061 | 0.161
27.7 | 27.861 | 0.161
29 | 29.161 | 0.161
30 | 35.445 | 5.445
48 | 47.909 | -0.091
56 | 54.607 | -1.393
37 | 39.08 | 2.08
44 | 45.283 | 1.283
59 | 51.758 | -7.242
40 | 41.272 | 1.272
48 | 47.839 | -0.161
57 | 51.726 | -5.274
66.23 | 66.069 | -0.161
49.58 | 49.419 | -0.161
39.6 | 39.761 | 0.161
69.87 | 69.709 | -0.161
62.23 | 64.516 | 2.286
92.86 | 86.374 | -6.486
58.51 | 58.349 | -0.161
86.6 | 86.439 | -0.161
Metric | Train | Val | Test
MAE | 1.0367 | 8.0183 | 6.9105
MSE | 4.4502 | 92.5179 | 85.2586
RMSE | 2.1096 | 9.6186 | 9.2336
R2 | 0.9877 | 0.7084 | 0.6833
LMI | 0.9364 | 0.4796 | 0.5182
EAE | 0.0213 | 0.3522 | 0.1681
VAF | 98.8045 | 91.1028 | 68.3281
STD | 2.0832 | 5.3127 | 9.2332

## ExtraTrees
ExtraTrees — Predictions vs Actual (representative fold per regime)
Random KFold (industry-comparable)
Train |  |  |  | Val |  |  | Test
Actual | Predicted | Error |  | Actual | Predicted | Error | Actual | Predicted | Error
59 | 58.937 | -0.063 |  | 29 | 34.65 | 5.65 | 47 | 44.221 | -2.779
28.5 | 28.5 | 0 |  | 43.75 | 47.019 | 3.269 | 38.1 | 39.677 | 1.577
38.4 | 38.4 | 0 |  | 40 | 38.356 | -1.644 | 38.4 | 42.132 | 3.732
52.3 | 52.305 | 0.005 |  | 61.85 | 45.785 | -16.065 | 25.2 | 36.689 | 11.489
30.6 | 30.6 | 0 |  | 27.4 | 34.259 | 6.859 | 49.8 | 52.855 | 3.055
14 | 14 | 0 |  | 32.9 | 35.191 | 2.291 | 61.3 | 51.244 | -10.056
43.5 | 43.5 | 0 |  | 31.9 | 30.308 | -1.592 | 71.2 | 62.416 | -8.784
92.86 | 92.86 | 0 |  | 40 | 41.745 | 1.745 | 79.6 | 60.69 | -18.91
27.7 | 27.7 | 0 |  | 57 | 51.348 | -5.652 | 48 | 50.826 | 2.826
43 | 43 | 0 |  | 65.2 | 58.33 | -6.87 | 44 | 45.952 | 1.952
34.8 | 34.8 | 0 |  |  |  |  | 30 | 34.427 | 4.427
39.6 | 39.6 | 0 |  |  |  |  | 79.83 | 74.958 | -4.872
41.4 | 41.4 | 0 |  |  |  |  | 58.51 | 62.994 | 4.484
65.58 | 65.58 | 0
79.5 | 79.5 | 0
75 | 75 | 0
48 | 48 | 0
30 | 29.999 | -0.001
26.1 | 26.1 | 0
27.5 | 27.5 | 0
69.87 | 69.87 | 0
56.42 | 56.426 | 0.006
56.8 | 56.8 | 0
56 | 55.82 | -0.18
58.1 | 58.1 | 0
75.9 | 75.9 | 0
34.8 | 34.8 | 0
62.23 | 62.23 | 0
32.73 | 32.73 | 0
82.5 | 82.5 | 0
40.94 | 40.94 | 0
13.7 | 13.7 | 0
66.23 | 66.23 | 0
86.6 | 86.6 | 0
35.6 | 35.6 | 0
83 | 83 | 0
29 | 29.001 | 0.001
49.58 | 49.58 | 0
37 | 37.048 | 0.048
84 | 84 | 0
40 | 40.185 | 0.185
Metric | Train | Val | Test
MAE | 0.0119 | 5.1638 | 6.0726
MSE | 0.0018 | 44.0409 | 59.7382
RMSE | 0.0422 | 6.6363 | 7.729
R2 | 1 | 0.745 | 0.7914
LMI | 0.9993 | 0.5406 | 0.5728
EAE | 0.0003 | 0.1188 | 0.1253
VAF | 99.9996 | 75.3366 | 79.4259
STD | 0.0422 | 6.5268 | 7.675
GroupKFold strict (honest)
Train |  |  |  | Val |  |  | Test
Actual | Predicted | Error |  | Actual | Predicted | Error | Actual | Predicted | Error
26.1 | 26.1 | 0 |  | 49.8 | 59.104 | 9.304 | 43.5 | 33.652 | -9.848
47 | 47.002 | 0.002 |  | 61.3 | 57.003 | -4.297 | 31.9 | 23.65 | -8.25
52.3 | 52.303 | 0.003 |  | 48 | 53.275 | 5.275 | 27.5 | 23.277 | -4.223
14 | 14 | 0 |  | 44 | 48.042 | 4.042 | 40.94 | 45.166 | 4.226
35.6 | 35.6 | 0 |  | 57 | 53.101 | -3.899 | 25.2 | 33.791 | 8.591
43 | 43 | 0 |  | 49.58 | 56.019 | 6.439 | 79.6 | 69.283 | -10.317
13.7 | 13.7 | 0 |  | 32.73 | 56.147 | 23.417 | 32.9 | 38.206 | 5.306
34.8 | 34.8 | 0 |  | 65.58 | 70.706 | 5.126 | 27.7 | 43.587 | 15.887
38.1 | 38.1 | 0 |  |  |  |  | 37 | 40.146 | 3.146
61.85 | 61.85 | 0 |  |  |  |  | 48 | 52.697 | 4.697
43.75 | 43.75 | 0 |  |  |  |  | 39.6 | 56.044 | 16.444
82.5 | 82.5 | 0 |  |  |  |  | 62.23 | 72.158 | 9.928
83 | 83 | 0 |  |  |  |  | 58.51 | 62.496 | 3.986
84 | 84 | 0
79.5 | 79.5 | 0
75 | 75 | 0
40 | 40 | 0
41.4 | 41.4 | 0
38.4 | 38.4 | 0
30.6 | 30.6 | 0
38.4 | 38.4 | 0
34.8 | 34.8 | 0
27.4 | 27.4 | 0
28.5 | 28.5 | 0
58.1 | 58.1 | 0
65.2 | 65.2 | 0
71.2 | 71.2 | 0
29 | 29 | 0
30 | 30 | 0
40 | 40.013 | 0.013
56 | 55.997 | -0.003
59 | 58.985 | -0.015
30 | 30 | 0
40 | 40 | 0
29 | 29 | 0
66.23 | 66.23 | 0
56.42 | 56.42 | 0
75.9 | 75.9 | 0
69.87 | 69.87 | 0
92.86 | 92.86 | 0
56.8 | 56.8 | 0
79.83 | 79.83 | 0
86.6 | 86.6 | 0
Metric | Train | Val | Test
MAE | 0.0008 | 7.725 | 8.0651
MSE | 0 | 97.5606 | 82.947
RMSE | 0.003 | 9.8773 | 9.1075
R2 | 1 | -0.0408 | 0.6455
LMI | 1 | -0.0005 | 0.3325
EAE | 0 | 0.1813 | 0.2133
VAF | 100 | 30.2916 | 68.511
STD | 0.003 | 8.0836 | 8.5838

## HistGradientBoosting
HistGradientBoosting — Predictions vs Actual (representative fold per regime)
Random KFold (industry-comparable)
Train |  |  |  | Val |  |  | Test
Actual | Predicted | Error |  | Actual | Predicted | Error | Actual | Predicted | Error
59 | 52.286 | -6.714 |  | 29 | 36.964 | 7.964 | 47 | 36.196 | -10.804
28.5 | 36.214 | 7.714 |  | 43.75 | 66.649 | 22.899 | 38.1 | 41.488 | 3.388
38.4 | 34.548 | -3.852 |  | 40 | 36.246 | -3.754 | 38.4 | 36.838 | -1.562
52.3 | 48.7 | -3.6 |  | 61.85 | 66.649 | 4.799 | 25.2 | 32.44 | 7.24
30.6 | 33.291 | 2.691 |  | 27.4 | 38.515 | 11.115 | 49.8 | 41.488 | -8.312
14 | 26.611 | 12.611 |  | 32.9 | 34.831 | 1.931 | 61.3 | 55.823 | -5.477
43.5 | 35.711 | -7.789 |  | 31.9 | 32.288 | 0.388 | 71.2 | 57.694 | -13.506
92.86 | 79.78 | -13.08 |  | 40 | 39.517 | -0.483 | 79.6 | 57.694 | -21.906
27.7 | 29.263 | 1.563 |  | 57 | 48.73 | -8.27 | 48 | 48.233 | 0.233
43 | 45.213 | 2.213 |  | 65.2 | 51.681 | -13.519 | 44 | 43.57 | -0.43
34.8 | 33.883 | -0.917 |  |  |  |  | 30 | 36.746 | 6.746
39.6 | 39.836 | 0.236 |  |  |  |  | 79.83 | 75.847 | -3.983
41.4 | 37.503 | -3.897 |  |  |  |  | 58.51 | 64.16 | 5.65
65.58 | 63.918 | -1.662
79.5 | 77.9 | -1.6
75 | 76.23 | 1.23
48 | 48.233 | 0.233
30 | 36.746 | 6.746
26.1 | 32.381 | 6.281
27.5 | 30.299 | 2.799
69.87 | 69.149 | -0.721
56.42 | 55.209 | -1.211
56.8 | 64.16 | 7.36
56 | 50.767 | -5.233
58.1 | 55.823 | -2.277
75.9 | 69.149 | -6.751
34.8 | 30.653 | -4.147
62.23 | 69.641 | 7.411
32.73 | 42.938 | 10.208
82.5 | 77.9 | -4.6
40.94 | 44.076 | 3.136
13.7 | 25.314 | 11.614
66.23 | 70.5 | 4.27
86.6 | 73.573 | -13.027
35.6 | 32.772 | -2.828
83 | 77.9 | -5.1
29 | 34.252 | 5.252
49.58 | 47.799 | -1.781
37 | 40.799 | 3.799
84 | 77.9 | -6.1
40 | 39.517 | -0.483
Metric | Train | Val | Test
MAE | 4.7497 | 7.5122 | 6.8644
MSE | 34.9904 | 100.3738 | 79.8434
RMSE | 5.9153 | 10.0187 | 8.9355
R2 | 0.9183 | 0.4189 | 0.7211
LMI | 0.7315 | 0.3317 | 0.517
EAE | 0.1318 | 0.181 | 0.1349
VAF | 91.8343 | 44.9684 | 75.8854
STD | 5.9153 | 9.7494 | 8.3092
GroupKFold strict (honest)
Train |  |  |  | Val |  |  | Test
Actual | Predicted | Error |  | Actual | Predicted | Error | Actual | Predicted | Error
26.1 | 31.454 | 5.354 |  | 49.8 | 50.603 | 0.803 | 43.5 | 31.454 | -12.046
47 | 45.659 | -1.341 |  | 61.3 | 61.83 | 0.53 | 31.9 | 25.296 | -6.604
52.3 | 51.978 | -0.322 |  | 48 | 51.072 | 3.072 | 27.5 | 22.857 | -4.643
14 | 24.864 | 10.864 |  | 44 | 44.535 | 0.535 | 40.94 | 50.388 | 9.448
35.6 | 32.979 | -2.621 |  | 57 | 48.652 | -8.348 | 25.2 | 36.291 | 11.091
43 | 45.062 | 2.062 |  | 49.58 | 55.958 | 6.378 | 79.6 | 66.295 | -13.305
13.7 | 22.426 | 8.726 |  | 32.73 | 54.203 | 21.473 | 32.9 | 32.12 | -0.78
34.8 | 29.399 | -5.401 |  | 65.58 | 63.556 | -2.024 | 27.7 | 29.056 | 1.356
38.1 | 41.482 | 3.382 |  |  |  |  | 37 | 34.947 | -2.053
61.85 | 61.615 | -0.235 |  |  |  |  | 48 | 51.072 | 3.072
43.75 | 49.401 | 5.651 |  |  |  |  | 39.6 | 54.203 | 14.603
82.5 | 78.25 | -4.25 |  |  |  |  | 62.23 | 79.67 | 17.44
83 | 78.25 | -4.75 |  |  |  |  | 58.51 | 66.566 | 8.056
84 | 78.25 | -5.75
79.5 | 78.25 | -1.25
75 | 75.619 | 0.619
40 | 37.741 | -2.259
41.4 | 40.356 | -1.044
38.4 | 40.799 | 2.399
30.6 | 34.908 | 4.308
38.4 | 36.907 | -1.493
34.8 | 34.208 | -0.592
27.4 | 35.303 | 7.903
28.5 | 35.303 | 6.803
58.1 | 49.615 | -8.485
65.2 | 65.736 | 0.536
71.2 | 64.748 | -6.452
29 | 31.761 | 2.761
30 | 32.558 | 2.558
40 | 41.349 | 1.349
56 | 53.003 | -2.997
59 | 53.788 | -5.212
30 | 31.761 | 1.761
40 | 41.349 | 1.349
29 | 32.12 | 3.12
66.23 | 66.094 | -0.136
56.42 | 55.233 | -1.187
75.9 | 70.277 | -5.623
69.87 | 70.277 | 0.407
92.86 | 79.67 | -13.19
56.8 | 66.566 | 9.766
79.83 | 79.67 | -0.16
86.6 | 79.67 | -6.93
Metric | Train | Val | Test
MAE | 3.799 | 5.3953 | 8.0382
MSE | 24.5865 | 73.2729 | 92.1503
RMSE | 4.9585 | 8.56 | 9.5995
R2 | 0.9444 | 0.2183 | 0.6062
LMI | 0.7935 | 0.3012 | 0.3348
EAE | 0.1051 | 0.1329 | 0.19
VAF | 94.4433 | 30.2111 | 62.2796
STD | 4.9585 | 8.0882 | 9.3948

## Gaussian Process
Gaussian Process — Predictions vs Actual (representative fold per regime)
Random KFold (industry-comparable)
Train |  |  |  | Val |  |  | Test
Actual | Predicted | Error |  | Actual | Predicted | Error | Actual | Predicted | Error
34.8 | 35.534 | 0.734 |  | 40 | 43.148 | 3.148 | 14 | 23.889 | 9.889
43.5 | 39.04 | -4.46 |  | 56 | 51.82 | -4.18 | 43 | 44.738 | 1.738
26.1 | 32.354 | 6.254 |  | 58.51 | 46.257 | -12.253 | 34.8 | 30.813 | -3.987
82.5 | 82.925 | 0.425 |  | 29 | 34.623 | 5.623 | 40.94 | 35.605 | -5.335
52.3 | 52.736 | 0.436 |  | 37 | 48.779 | 11.779 | 27.4 | 35.486 | 8.086
48 | 47.248 | -0.752 |  | 61.3 | 67.324 | 6.024 | 28.5 | 53.696 | 25.196
40 | 39.572 | -0.428 |  | 29 | 34.666 | 5.666 | 58.1 | 55.144 | -2.956
35.6 | 37.658 | 2.058 |  | 84 | 81.024 | -2.976 | 32.9 | 44.613 | 11.713
56.8 | 57.321 | 0.521 |  | 44 | 53.017 | 9.017 | 40 | 42.912 | 2.912
27.5 | 24.316 | -3.184 |  | 30 | 39.589 | 9.589 | 49.58 | 47.464 | -2.116
83 | 82.509 | -0.491 |  |  |  |  | 32.73 | 36.748 | 4.018
59 | 57.248 | -1.752 |  |  |  |  | 65.58 | 74.445 | 8.865
27.7 | 28.131 | 0.431 |  |  |  |  | 86.6 | 73.206 | -13.394
66.23 | 65.786 | -0.444
75.9 | 74.527 | -1.373
56.42 | 57.08 | 0.66
79.5 | 78.597 | -0.903
49.8 | 48.558 | -1.242
38.4 | 34.919 | -3.481
30 | 38.614 | 8.614
39.6 | 40.693 | 1.093
43.75 | 45.168 | 1.418
79.6 | 79.087 | -0.513
62.23 | 63.192 | 0.962
69.87 | 70.03 | 0.16
71.2 | 71.568 | 0.368
38.1 | 37.453 | -0.647
61.85 | 61.212 | -0.638
57 | 51.66 | -5.34
25.2 | 26.881 | 1.681
30.6 | 32.28 | 1.68
13.7 | 18.293 | 4.593
38.4 | 39.147 | 0.747
47 | 45.952 | -1.048
31.9 | 30.588 | -1.312
65.2 | 65.083 | -0.117
48 | 47.494 | -0.506
79.83 | 82.373 | 2.543
75 | 75.446 | 0.446
41.4 | 40.365 | -1.035
92.86 | 87.48 | -5.38
Metric | Train | Val | Test
MAE | 1.7286 | 7.0257 | 7.708
MSE | 6.609 | 59.8408 | 98.3385
RMSE | 2.5708 | 7.7357 | 9.9166
R2 | 0.9825 | 0.7924 | 0.7001
LMI | 0.8962 | 0.514 | 0.4417
EAE | 0.0481 | 0.1729 | 0.2389
VAF | 98.2483 | 82.6645 | 73.6049
STD | 2.5707 | 7.0681 | 9.3034
GroupKFold strict (honest)
Train |  |  |  | Val |  |  | Test
Actual | Predicted | Error |  | Actual | Predicted | Error | Actual | Predicted | Error
43.5 | 43.788 | 0.288 |  | 26.1 | 42.113 | 16.013 | 52.3 | 49.582 | -2.718
47 | 46.383 | -0.617 |  | 14 | 31.03 | 17.03 | 43 | 40.733 | -2.267
31.9 | 32.981 | 1.081 |  | 13.7 | 27.37 | 13.67 | 38.1 | 37.032 | -1.068
35.6 | 36.353 | 0.753 |  | 27.4 | 35.943 | 8.543 | 61.85 | 49.26 | -12.59
27.5 | 29.265 | 1.765 |  | 61.3 | 64.936 | 3.636 | 41.4 | 36.446 | -4.954
34.8 | 32.624 | -2.176 |  | 40 | 41.315 | 1.315 | 38.4 | 29.095 | -9.305
43.75 | 44.028 | 0.278 |  | 29 | 30.411 | 1.411 | 28.5 | 51.33 | 22.83
40.94 | 41.01 | 0.07 |  | 32.73 | 37.877 | 5.147 | 65.2 | 60.16 | -5.04
82.5 | 82.358 | -0.142 |  | 65.58 | 76.287 | 10.707 | 30 | 34.863 | 4.863
83 | 83.563 | 0.563 |  | 56.8 | 68.631 | 11.831 | 56.42 | 60.038 | 3.618
84 | 82.569 | -1.431 |  |  |  |  | 75.9 | 76.268 | 0.368
79.5 | 79.558 | 0.058 |  |  |  |  | 79.83 | 87.598 | 7.768
75 | 75.097 | 0.097
40 | 39.689 | -0.311
38.4 | 38.552 | 0.152
30.6 | 30.929 | 0.329
34.8 | 34.506 | -0.294
25.2 | 26.805 | 1.605
49.8 | 50.016 | 0.216
58.1 | 56.94 | -1.16
71.2 | 70.923 | -0.277
79.6 | 79.132 | -0.468
32.9 | 33.481 | 0.581
27.7 | 28.456 | 0.756
29 | 28.691 | -0.309
30 | 34.819 | 4.819
48 | 48.112 | 0.112
56 | 54.929 | -1.071
37 | 40.095 | 3.095
44 | 46.588 | 2.588
59 | 53.287 | -5.713
40 | 41.39 | 1.39
48 | 48.165 | 0.165
57 | 52.79 | -4.21
66.23 | 65.708 | -0.522
49.58 | 49.56 | -0.02
39.6 | 40.417 | 0.817
69.87 | 69.949 | 0.079
62.23 | 63.957 | 1.727
92.86 | 90.444 | -2.416
58.51 | 57.709 | -0.801
86.6 | 85.893 | -0.707
Metric | Train | Val | Test
MAE | 1.0959 | 8.9301 | 6.4491
MSE | 2.9047 | 110.4307 | 77.2619
RMSE | 1.7043 | 10.5086 | 8.7899
R2 | 0.992 | 0.6519 | 0.713
LMI | 0.9328 | 0.4204 | 0.5503
EAE | 0.0253 | 0.3809 | 0.1588
VAF | 99.1998 | 90.3276 | 71.3025
STD | 1.7042 | 5.5393 | 8.789

## Stacked Ensemble
Stacked Ensemble — Predictions vs Actual (representative fold per regime)
Random KFold (industry-comparable)
Train |  |  |  | Val |  |  | Test
Actual | Predicted | Error |  | Actual | Predicted | Error | Actual | Predicted | Error
58.51 | 59.542 | 1.032 |  | 86.6 | 56.719 | -29.881 | 26.1 | 32.253 | 6.153
40.94 | 40.473 | -0.467 |  | 83 | 85.149 | 2.149 | 52.3 | 49.861 | -2.439
43 | 42.685 | -0.315 |  | 32.9 | 42.577 | 9.677 | 27.5 | 22.535 | -4.965
61.85 | 63.313 | 1.463 |  | 31.9 | 28.124 | -3.776 | 75 | 81.716 | 6.716
14 | 15.795 | 1.795 |  | 48 | 46.578 | -1.422 | 41.4 | 40.784 | -0.616
29 | 27.338 | -1.662 |  | 84 | 84.014 | 0.014 | 27.7 | 42.609 | 14.909
38.4 | 33.318 | -5.082 |  | 34.8 | 29.128 | -5.672 | 40 | 37.847 | -2.153
34.8 | 33.744 | -1.056 |  | 79.83 | 65.929 | -13.901 | 59 | 50.69 | -8.31
37 | 37.815 | 0.815 |  | 28.5 | 39.317 | 10.817 | 48 | 45.829 | -2.171
27.4 | 25.606 | -1.794 |  | 38.4 | 43.301 | 4.901 | 66.23 | 57.243 | -8.987
30.6 | 29.141 | -1.459 |  |  |  |  | 39.6 | 36.413 | -3.187
62.23 | 66.693 | 4.463 |  |  |  |  | 92.86 | 61.784 | -31.076
44 | 43.795 | -0.205
56 | 50.833 | -5.167
30 | 29.858 | -0.142
30 | 29.748 | -0.252
43.5 | 42.124 | -1.376
69.87 | 72.156 | 2.286
49.8 | 50.198 | 0.398
61.3 | 62.555 | 1.255
65.2 | 66.873 | 1.673
25.2 | 23.115 | -2.085
65.58 | 65.878 | 0.298
56.42 | 57.5 | 1.08
38.1 | 35.737 | -2.363
35.6 | 34.891 | -0.709
71.2 | 73.775 | 2.575
43.75 | 45.076 | 1.326
57 | 50.573 | -6.427
56.8 | 58.289 | 1.489
75.9 | 74.314 | -1.586
58.1 | 56.342 | -1.758
40 | 39.526 | -0.474
47 | 47.139 | 0.139
82.5 | 86.071 | 3.571
49.58 | 49.832 | 0.252
79.6 | 82.837 | 3.237
40 | 37.53 | -2.47
32.73 | 31.312 | -1.418
79.5 | 82.709 | 3.209
29 | 28.191 | -0.809
13.7 | 11.172 | -2.528
Metric | Train | Val | Test
MAE | 1.761 | 8.221 | 7.6401
MSE | 5.2158 | 137.3877 | 122.6041
RMSE | 2.2838 | 11.7212 | 11.0727
R2 | 0.9828 | 0.7588 | 0.685
LMI | 0.8807 | 0.6402 | 0.5283
EAE | 0.0417 | 0.1658 | 0.158
VAF | 98.2966 | 77.1709 | 70.8307
STD | 2.2732 | 11.4038 | 10.6556
GroupKFold strict (honest)
Train |  |  |  | Val |  |  | Test
Actual | Predicted | Error |  | Actual | Predicted | Error | Actual | Predicted | Error
26.1 | 29.834 | 3.734 |  | 40.94 | 49.507 | 8.567 | 47 | 48.758 | 1.758
43.5 | 41.799 | -1.701 |  | 41.4 | 29.74 | -11.66 | 35.6 | 40.026 | 4.426
52.3 | 55.46 | 3.16 |  | 38.4 | 25.914 | -12.486 | 34.8 | 32.034 | -2.766
14 | 18.712 | 4.712 |  | 66.23 | 53.788 | -12.442 | 43.75 | 57.315 | 13.565
31.9 | 31.17 | -0.73 |  | 56.42 | 52.662 | -3.758 | 40 | 24.34 | -15.66
43 | 46.305 | 3.305 |  | 62.23 | 76.147 | 13.917 | 30.6 | 21.027 | -9.573
13.7 | 14.094 | 0.394 |  | 92.86 | 81.857 | -11.003 | 49.8 | 56.784 | 6.984
27.5 | 23.692 | -3.808 |  | 56.8 | 71.178 | 14.378 | 71.2 | 79.409 | 8.209
38.1 | 38.238 | 0.138 |  |  |  |  | 40 | 39.166 | -0.834
61.85 | 66.105 | 4.255 |  |  |  |  | 56 | 49.999 | -6.001
82.5 | 90.704 | 8.204 |  |  |  |  | 40 | 39.466 | -0.534
83 | 90.97 | 7.97 |  |  |  |  | 49.58 | 50.052 | 0.472
84 | 90.853 | 6.853 |  |  |  |  | 69.87 | 84.148 | 14.278
79.5 | 86.766 | 7.266
75 | 82.197 | 7.197
38.4 | 38.593 | 0.193
34.8 | 34.937 | 0.137
25.2 | 22.831 | -2.369
27.4 | 26.004 | -1.396
28.5 | 31.259 | 2.759
58.1 | 59.231 | 1.131
61.3 | 64.168 | 2.868
65.2 | 70.442 | 5.242
79.6 | 87.607 | 8.007
32.9 | 32.474 | -0.426
27.7 | 26.195 | -1.505
29 | 27.51 | -1.49
30 | 31.845 | 1.845
48 | 45.152 | -2.848
37 | 38.52 | 1.52
44 | 44.963 | 0.963
59 | 55.203 | -3.797
30 | 32.107 | 2.107
48 | 45.393 | -2.607
29 | 27.51 | -1.49
57 | 53.356 | -3.644
39.6 | 40.274 | 0.674
32.73 | 34.172 | 1.442
65.58 | 70.379 | 4.799
75.9 | 80.357 | 4.457
79.83 | 87.39 | 7.56
58.51 | 62.739 | 4.229
86.6 | 80.148 | -6.452
Metric | Train | Val | Test
MAE | 3.288 | 11.0264 | 6.543
MSE | 16.6192 | 131.9566 | 69.8805
RMSE | 4.0767 | 11.4872 | 8.3595
R2 | 0.962 | 0.53 | 0.5241
LMI | 0.8197 | 0.1282 | 0.3222
EAE | 0.068 | 0.2082 | 0.1436
VAF | 96.853 | 54.1674 | 53.2365
STD | 3.7079 | 11.3436 | 8.2865

## Methodology
METHODOLOGY
CV regimes | Random KFold 5×5 — industry-standard small-data evaluation. Comparable to results in published concrete-strength prediction papers.
GroupKFold strict — outer split groups together rows that share the same (flyash, ggbfs, na2sio3, naoh, naoh_molarity, activator_binder_ratio) rounded to 3 decimals. Prevents near-duplicate mix designs from sitting in both train and test, which inflated the original report's R² scores.
Group count | 25 unique base-mix groups across 64 valid rows.
Feature engineering | Two feature sets used per model: engineered_12 (12 features, including ratios such as W/B, GGBFS fraction, RCA fraction) and engineered_9 (drops curing_temp_c, total_activator, w_b_ratio — the three lowest permutation-importance features). Each model uses whichever set wins on its own GroupKFold tuning.
Hyperparameters | All models tuned via Optuna (TPE sampler) maximising mean GroupKFold val R². 100 trials for the boosting trio; 50 trials for SVR/ExtraTrees/HGB/GP; Linear Regression is unregularized (intentional reference baseline).
Stacked ensemble | Bases: SVR (RBF), ExtraTrees, XGBoost, HistGradientBoosting. Meta-learner: Ridge (alpha=1) on standardised out-of-fold base predictions. Inner-fold OOF protocol prevents target leakage from base into meta.
Sample sizes | Random KFold: each outer fold = ~13 test rows, ~10 val rows, ~41 train. GroupKFold: ~12-14 test rows, ~10 val rows, ~40 train (sizes vary by group sizes).
How to read | Model Performance — REGIME 1 (Random KF) is what the original CompressiveStrength_ML_Results.xlsx reported, on average. REGIME 2 (GroupKFold) is the honest number that was masked by the original single-split protocol.