## Dataset Overview
DATASET OVERVIEW – SLUMP DATA
Source file: slump data complete s.xlsx ¦ Target: Slump
Column | Min | Max | Mean | Std Dev
Flyash (kg/m3) | 0 | 500 | 301.8072 | 125.9592
GGBFS (kg/m3) | 0 | 500 | 137.5783 | 129.3515
Curing Temperature (°C) | 0 | 80 | 48.5783 | 25.4233
curing time hr | 0 | 48 | 16.6265 | 14.5767
Na2SiO3 (kg/m3) | 0 | 195 | 146.306 | 44.4887
NaOH (kg/m3) | 0 | 108 | 63.7176 | 25.5987
Na2SiO3/ NaOH | 0 | 7.93 | 2.5857 | 1.3357
Molarity of NaOH | 0 | 16 | 12.1867 | 2.5312
Alkaline Activator/ Binder Ratio | 0 | 2.73 | 0.5392 | 0.3806
Water | 0 | 143.56 | 33.4913 | 41.4959
SP | 0 | 7.5 | 1.0043 | 1.7653
NCA (kg/m3) | 0 | 1260.42 | 503.3622 | 526.7084
RCA (kg/m3) | 0 | 1260 | 448.7386 | 515.9483
Sand (kg/m3) | 0 | 798.28 | 475.137 | 210.3217
R-sand (kg/m3) | 0 | 736.64 | 79.0934 | 187.3258
Slump | 32 | 650 | 194.8193 | 130.7628
Total Samples | 83
Training Samples | 49
Validation Samples | 17
Testing Samples | 17

## Model Performance
MODEL PERFORMANCE METRICS SUMMARY
Model | Train | [7 empty] | Val | [7 empty] | Test
| MAE | MSE | RMSE | R2 | LMI | EAE | VAF | STD | MAE | MSE | RMSE | R2 | LMI | EAE | VAF | STD | MAE | MSE | RMSE | R2 | LMI | EAE | VAF | STD
Linear Regression | 29.6589 | 1405.6249 | 37.4917 | 0.9135 | 0.2105 | 0.1559 | 91.3526 | 37.4917 | 40.1159 | 2403.134 | 49.0218 | 0.0924 | 0.2012 | 0.2313 | 16.0463 | 47.1487 | 80.4307 | 20232.5585 | 142.2412 | 0.3525 | 0.2472 | 0.3503 | 50.8965 | 123.8699
Random Forest | 13.021 | 335.8811 | 18.3271 | 0.9793 | 0.1137 | 0.0685 | 97.9352 | 18.3203 | 26.9453 | 1208.3252 | 34.761 | 0.5437 | 0.1636 | 0.1554 | 56.9996 | 33.7432 | 24.9812 | 1042.3165 | 32.2849 | 0.9666 | 0.1644 | 0.1088 | 96.7984 | 31.6294
Gradient Boosting | 2.453 | 9.1494 | 3.0248 | 0.9994 | 0.0183 | 0.0129 | 99.9437 | 3.0248 | 20.7232 | 844.4919 | 29.0601 | 0.6811 | 0.1283 | 0.1195 | 68.395 | 28.9286 | 23.1942 | 896.4251 | 29.9404 | 0.9713 | 0.1599 | 0.101 | 97.3253 | 28.9097
AdaBoost | 17.801 | 468.0666 | 21.6348 | 0.9712 | 0.1366 | 0.0936 | 97.1546 | 21.5062 | 32.6733 | 1561.1288 | 39.5111 | 0.4104 | 0.1953 | 0.1884 | 45.3292 | 38.0476 | 34.1461 | 1607.8573 | 40.0981 | 0.9485 | 0.2136 | 0.1487 | 95.1321 | 39.0013
CatBoost | 0.9019 | 1.2865 | 1.1342 | 0.9999 | 0.007 | 0.0047 | 99.9921 | 1.1342 | 18.7006 | 620.2733 | 24.9053 | 0.7657 | 0.1046 | 0.1078 | 77.0649 | 24.6434 | 34.9214 | 2077.017 | 45.5743 | 0.9335 | 0.1798 | 0.1521 | 93.7067 | 44.3453
LightGBM | 46.855 | 4575.9114 | 67.6455 | 0.7185 | 0.2671 | 0.2464 | 71.849 | 67.6455 | 53.1065 | 3309.0004 | 57.5239 | -0.2497 | 0.2948 | 0.3062 | -17.1021 | 55.6842 | 72.5028 | 9246.4258 | 96.1583 | 0.7041 | 0.3086 | 0.3158 | 71.8023 | 93.8677
XGBoost | 0.0008 | 0 | 0.0011 | 1 | 0 | 0 | 100 | 0.0011 | 18.0272 | 977.8497 | 31.2706 | 0.6307 | 0.1285 | 0.104 | 63.5098 | 31.0841 | 23.8496 | 1454.3036 | 38.1353 | 0.9535 | 0.1552 | 0.1039 | 96.0082 | 35.3179

## Linear Regression
Train |  |  |  | Val |  |  | Test
Actual | Predicted | Error |  | Actual | Predicted | Error | Actual | Predicted | Error
223 | 140.6574 | -82.3426 |  | 190 | 230.1227 | 40.1227 | 275 | 247.2718 | -27.7282
205 | 213.5064 | 8.5064 |  | 250 | 209.0604 | -40.9396 | 200 | 257.2515 | 57.2515
75 | 123.1259 | 48.1259 |  | 75 | 122.9986 | 47.9986 | 175 | 132.6923 | -42.3077
270 | 252.945 | -17.055 |  | 140 | 112.0608 | -27.9392 | 290 | 298.097 | 8.097
275 | 267.067 | -7.933 |  | 175 | 254.4919 | 79.4919 | 210 | 207.4943 | -2.5057
165 | 159.9558 | -5.0442 |  | 185 | 184.8196 | -0.1804 | 580 | 912.4288 | 332.4288
145 | 137.5579 | -7.4421 |  | 43 | 40.0404 | -2.9596 | 80 | 140.4317 | 60.4317
130 | 168.1581 | 38.1581 |  | 180 | 186.8395 | 6.8395 | 110 | 173.5368 | 63.5368
195 | 183.8149 | -11.1851 |  | 173 | 121.3372 | -51.6628 | 130 | 145.5297 | 15.5297
580 | 589.8641 | 9.8641 |  | 225 | 131.5738 | -93.4262 | 155 | 144.9769 | -10.0231
210 | 184.8659 | -25.1341 |  | 190 | 143.5562 | -46.4438 | 130 | 123.224 | -6.776
170 | 134.0725 | -35.9275 |  | 200 | 164.2111 | -35.7889 | 200 | 201.9646 | 1.9646
160 | 166.1846 | 6.1846 |  | 220 | 135.6096 | -84.3904 | 60 | 121.6091 | 61.6091
650 | 615.8224 | -34.1776 |  | 227 | 155.6643 | -71.3357 | 62 | 69.7404 | 7.7404
200 | 128.4626 | -71.5374 |  | 130 | 157.3133 | 27.3133 | 76 | 90.5347 | 14.5347
40 | 24.1702 | -15.8298 |  | 160 | 172.0494 | 12.0494 | 550 | 899.4496 | 349.4496
70 | 99.3142 | 29.3142 |  | 185 | 198.0879 | 13.0879 | 620 | 925.408 | 305.408
220 | 222.7753 | 2.7753
190 | 207.9572 | 17.9572
175 | 182.5484 | 7.5484
120 | 145.5504 | 25.5504
210 | 260.0112 | 50.0112
275 | 273.1108 | -1.8892
210 | 193.0797 | -16.9203
265 | 239.688 | -25.312
285 | 285.6754 | 0.6754
200 | 173.2466 | -26.7534
32 | 24.2307 | -7.7693
150 | 109.982 | -40.018
140 | 122.9013 | -17.0987
144 | 100.8976 | -43.1024
150 | 88.9592 | -61.0408
60 | 126.2027 | 66.2027
60 | 105.3038 | 45.3038
155 | 105.6734 | -49.3266
620 | 602.8432 | -17.1568
124 | 134.3872 | 10.3872
180 | 209.4679 | 29.4679
165 | 220.6796 | 55.6796
220 | 243.7584 | 23.7584
160 | 188.813 | 28.813
255 | 226.431 | -28.569
50 | 155.9382 | 105.9382
70 | 114.9539 | 44.9539
215 | 225.0482 | 10.0482
50 | 108.7696 | 58.7696
86 | 57.1561 | -28.8439
170 | 172.6497 | 2.6497
150 | 100.7655 | -49.2345
Performance Metrics
Metric | Train | Val | Test
MAE | 29.6589 | 40.1159 | 80.4307
MSE | 1405.6249 | 2403.134 | 20232.5585
RMSE | 37.4917 | 49.0218 | 142.2412
R2 | 0.9135 | 0.0924 | 0.3525
LMI | 0.2105 | 0.2012 | 0.2472
EAE | 0.1559 | 0.2313 | 0.3503
VAF | 91.3526 | 16.0463 | 50.8965
STD | 37.4917 | 47.1487 | 123.8699

## Random Forest
Train |  |  |  | Val |  |  | Test
Actual | Predicted | Error |  | Actual | Predicted | Error | Actual | Predicted | Error
223 | 190.4 | -32.6 |  | 190 | 184.26 | -5.74 | 275 | 253.88 | -21.12
205 | 203.29 | -1.71 |  | 250 | 223.46 | -26.54 | 200 | 202.46 | 2.46
75 | 80.83 | 5.83 |  | 75 | 120.38 | 45.38 | 175 | 129.58 | -45.42
270 | 267.3 | -2.7 |  | 140 | 145.7 | 5.7 | 290 | 251.74 | -38.26
275 | 261.82 | -13.18 |  | 175 | 176.6 | 1.6 | 210 | 187.58 | -22.42
165 | 164.21 | -0.79 |  | 185 | 207.17 | 22.17 | 580 | 609.8 | 29.8
145 | 125.3 | -19.7 |  | 43 | 62.58 | 19.58 | 80 | 151.56 | 71.56
130 | 132.65 | 2.65 |  | 180 | 182.09 | 2.09 | 110 | 88.19 | -21.81
195 | 188.17 | -6.83 |  | 173 | 128.32 | -44.68 | 130 | 137.53 | 7.53
580 | 591.25 | 11.25 |  | 225 | 164.34 | -60.66 | 155 | 163.87 | 8.87
210 | 199.9 | -10.1 |  | 190 | 170.85 | -19.15 | 130 | 132.35 | 2.35
170 | 137.53 | -32.47 |  | 200 | 192.71 | -7.29 | 200 | 191.71 | -8.29
160 | 160.45 | 0.45 |  | 220 | 191.7 | -28.3 | 60 | 108.94 | 48.94
650 | 623.3 | -26.7 |  | 227 | 190.65 | -36.35 | 62 | 64.33 | 2.33
200 | 178.7 | -21.3 |  | 130 | 191.54 | 61.54 | 76 | 125.57 | 49.57
40 | 70.22 | 30.22 |  | 160 | 90.56 | -69.44 | 550 | 590.95 | 40.95
70 | 141.19 | 71.19 |  | 185 | 183.14 | -1.86 | 620 | 623 | 3
220 | 222.73 | 2.73
190 | 179.65 | -10.35
175 | 177.84 | 2.84
120 | 124.7 | 4.7
210 | 204.02 | -5.98
275 | 269.7 | -5.3
210 | 201.18 | -8.82
265 | 258.14 | -6.86
285 | 267.67 | -17.33
200 | 187.85 | -12.15
32 | 53.46 | 21.46
150 | 136.41 | -13.59
140 | 152.79 | 12.79
144 | 148.66 | 4.66
150 | 137.18 | -12.82
60 | 79.58 | 19.58
60 | 95.53 | 35.53
155 | 143.52 | -11.48
620 | 610.1 | -9.9
124 | 127.74 | 3.74
180 | 179.54 | -0.46
165 | 155.62 | -9.38
220 | 217.65 | -2.35
160 | 159.45 | -0.55
255 | 240.02 | -14.98
50 | 84.46 | 34.46
70 | 89.83 | 19.83
215 | 213.8 | -1.2
50 | 72.78 | 22.78
86 | 79.73 | -6.27
170 | 170.09 | 0.09
150 | 136.6 | -13.4
Performance Metrics
Metric | Train | Val | Test
MAE | 13.021 | 26.9453 | 24.9812
MSE | 335.8811 | 1208.3252 | 1042.3165
RMSE | 18.3271 | 34.761 | 32.2849
R2 | 0.9793 | 0.5437 | 0.9666
LMI | 0.1137 | 0.1636 | 0.1644
EAE | 0.0685 | 0.1554 | 0.1088
VAF | 97.9352 | 56.9996 | 96.7984
STD | 18.3203 | 33.7432 | 31.6294

## Gradient Boosting
Train |  |  |  | Val |  |  | Test
Actual | Predicted | Error |  | Actual | Predicted | Error | Actual | Predicted | Error
223 | 217.1833 | -5.8167 |  | 190 | 186.5358 | -3.4642 | 275 | 260.0381 | -14.9619
205 | 207.5117 | 2.5117 |  | 250 | 244.3874 | -5.6126 | 200 | 212.9401 | 12.9401
75 | 74.9002 | -0.0998 |  | 75 | 83.1191 | 8.1191 | 175 | 139.927 | -35.073
270 | 267.1812 | -2.8188 |  | 140 | 143.5579 | 3.5579 | 290 | 253.2038 | -36.7962
275 | 276.3317 | 1.3317 |  | 175 | 199.6278 | 24.6278 | 210 | 197.2279 | -12.7721
165 | 159.9122 | -5.0878 |  | 185 | 196.5609 | 11.5609 | 580 | 600.9152 | 20.9152
145 | 145.878 | 0.878 |  | 43 | 62.6957 | 19.6957 | 80 | 153.2661 | 73.2661
130 | 132.6772 | 2.6772 |  | 180 | 196.9474 | 16.9474 | 110 | 80.5724 | -29.4276
195 | 195.7738 | 0.7738 |  | 173 | 135.8664 | -37.1336 | 130 | 142.4962 | 12.4962
580 | 579.9076 | -0.0924 |  | 225 | 209.851 | -15.149 | 155 | 153.0772 | -1.9228
210 | 205.1886 | -4.8114 |  | 190 | 172.5133 | -17.4867 | 130 | 132.2997 | 2.2997
170 | 164.5899 | -5.4101 |  | 200 | 207.2513 | 7.2513 | 200 | 207.5117 | 7.5117
160 | 162.5265 | 2.5265 |  | 220 | 193.3601 | -26.6399 | 60 | 115.0799 | 55.0799
650 | 654.06 | 4.06 |  | 227 | 216.9067 | -10.0933 | 62 | 64.8907 | 2.8907
200 | 197.5677 | -2.4323 |  | 130 | 190.9148 | 60.9148 | 76 | 113.1957 | 37.1957
40 | 42.4115 | 2.4115 |  | 160 | 80.5724 | -79.4276 | 550 | 565.4253 | 15.4253
70 | 72.4181 | 2.4181 |  | 185 | 180.3868 | -4.6132 | 620 | 643.3279 | 23.3279
220 | 220.1677 | 0.1677
190 | 190.0436 | 0.0436
175 | 178.1436 | 3.1436
120 | 121.5346 | 1.5346
210 | 212.6596 | 2.6596
275 | 270.9148 | -4.0852
210 | 208.0215 | -1.9785
265 | 263.8125 | -1.1875
285 | 281.7783 | -3.2217
200 | 201.6798 | 1.6798
32 | 33.6341 | 1.6341
150 | 150.3024 | 0.3024
140 | 145.416 | 5.416
144 | 143.5579 | -0.4421
150 | 147.5171 | -2.4829
60 | 62.4743 | 2.4743
60 | 61.7615 | 1.7615
155 | 154.9802 | -0.0198
620 | 615.3975 | -4.6025
124 | 121.7913 | -2.2087
180 | 186.2553 | 6.2553
165 | 168.0523 | 3.0523
220 | 218.6963 | -1.3037
160 | 152.7075 | -7.2925
255 | 256.1253 | 1.1253
50 | 53.061 | 3.061
70 | 71.4585 | 1.4585
215 | 214.8076 | -0.1924
50 | 53.8937 | 3.8937
86 | 84.3212 | -1.6788
170 | 170.8477 | 0.8477
150 | 147.166 | -2.834
Performance Metrics
Metric | Train | Val | Test
MAE | 2.453 | 20.7232 | 23.1942
MSE | 9.1494 | 844.4919 | 896.4251
RMSE | 3.0248 | 29.0601 | 29.9404
R2 | 0.9994 | 0.6811 | 0.9713
LMI | 0.0183 | 0.1283 | 0.1599
EAE | 0.0129 | 0.1195 | 0.101
VAF | 99.9437 | 68.395 | 97.3253
STD | 3.0248 | 28.9286 | 28.9097

## AdaBoost
Train |  |  |  | Val |  |  | Test
Actual | Predicted | Error |  | Actual | Predicted | Error | Actual | Predicted | Error
223 | 183.5 | -39.5 |  | 190 | 161.3636 | -28.6364 | 275 | 226.4231 | -48.5769
205 | 206.5294 | 1.5294 |  | 250 | 213.5714 | -36.4286 | 200 | 200.1667 | 0.1667
75 | 74.2667 | -0.7333 |  | 75 | 130.9286 | 55.9286 | 175 | 143.7941 | -31.2059
270 | 236.6667 | -33.3333 |  | 140 | 147.625 | 7.625 | 290 | 226.4231 | -63.5769
275 | 239.5 | -35.5 |  | 175 | 181.2222 | 6.2222 | 210 | 176.8235 | -33.1765
165 | 186.8056 | 21.8056 |  | 185 | 200.1667 | 15.1667 | 580 | 620 | 40
145 | 152.375 | 7.375 |  | 43 | 68.2222 | 25.2222 | 80 | 159 | 79
130 | 143.7941 | 13.7941 |  | 180 | 176.8235 | -3.1765 | 110 | 75.4667 | -34.5333
195 | 198.3333 | 3.3333 |  | 173 | 130.9286 | -42.0714 | 130 | 155.7143 | 25.7143
580 | 580 | 0 |  | 225 | 181.2222 | -43.7778 | 155 | 175 | 20
210 | 186.8056 | -23.1944 |  | 190 | 171.2381 | -18.7619 | 130 | 147.625 | 17.625
170 | 139.5769 | -30.4231 |  | 200 | 186.8056 | -13.1944 | 200 | 201.1034 | 1.1034
160 | 159.375 | -0.625 |  | 220 | 163.5 | -56.5 | 60 | 111.5385 | 51.5385
650 | 650 | 0 |  | 227 | 183.5 | -43.5 | 62 | 74.2667 | 12.2667
200 | 162.6 | -37.4 |  | 130 | 193.6667 | 63.6667 | 76 | 138 | 62
40 | 72.8519 | 32.8519 |  | 160 | 77.7647 | -82.2353 | 550 | 580 | 30
70 | 90.8 | 20.8 |  | 185 | 198.3333 | 13.3333 | 620 | 650 | 30
220 | 213.5714 | -6.4286
190 | 167.2857 | -22.7143
175 | 197.7188 | 22.7188
120 | 140.7273 | 20.7273
210 | 200.1667 | -9.8333
275 | 239.5 | -35.5
210 | 200.1667 | -9.8333
265 | 236.6667 | -28.3333
285 | 242.0625 | -42.9375
200 | 168.913 | -31.087
32 | 66.875 | 34.875
150 | 139.5769 | -10.4231
140 | 159.6429 | 19.6429
144 | 154.5 | 10.5
150 | 141.7083 | -8.2917
60 | 87.92 | 27.92
60 | 80.1818 | 20.1818
155 | 152.5 | -2.5
620 | 620 | 0
124 | 143.4444 | 19.4444
180 | 161.3636 | -18.6364
165 | 167.2857 | 2.2857
220 | 217.2821 | -2.7179
160 | 149.5 | -10.5
255 | 230.2857 | -24.7143
50 | 78.5714 | 28.5714
70 | 82.6667 | 12.6667
215 | 206.6 | -8.4
50 | 77.7647 | 27.7647
86 | 65.7143 | -20.2857
170 | 192.4 | 22.4
150 | 157.2174 | 7.2174
Performance Metrics
Metric | Train | Val | Test
MAE | 17.801 | 32.6733 | 34.1461
MSE | 468.0666 | 1561.1288 | 1607.8573
RMSE | 21.6348 | 39.5111 | 40.0981
R2 | 0.9712 | 0.4104 | 0.9485
LMI | 0.1366 | 0.1953 | 0.2136
EAE | 0.0936 | 0.1884 | 0.1487
VAF | 97.1546 | 45.3292 | 95.1321
STD | 21.5062 | 38.0476 | 39.0013

## CatBoost
Train |  |  |  | Val |  |  | Test
Actual | Predicted | Error |  | Actual | Predicted | Error | Actual | Predicted | Error
223 | 221.5479 | -1.4521 |  | 190 | 183.4376 | -6.5624 | 275 | 241.7232 | -33.2768
205 | 206.9403 | 1.9403 |  | 250 | 224.8332 | -25.1668 | 200 | 209.4384 | 9.4384
75 | 75.1761 | 0.1761 |  | 75 | 87.8061 | 12.8061 | 175 | 153.6678 | -21.3322
270 | 269.0657 | -0.9343 |  | 140 | 140.025 | 0.025 | 290 | 243.9269 | -46.0731
275 | 275.5536 | 0.5536 |  | 175 | 203.4548 | 28.4548 | 210 | 196.1027 | -13.8973
165 | 164.4685 | -0.5315 |  | 185 | 209.9339 | 24.9339 | 580 | 502.8989 | -77.1011
145 | 144.9485 | -0.0515 |  | 43 | 40.3281 | -2.6719 | 80 | 132.616 | 52.616
130 | 131.2407 | 1.2407 |  | 180 | 195.0555 | 15.0555 | 110 | 85.7529 | -24.2471
195 | 193.7181 | -1.2819 |  | 173 | 150.6528 | -22.3472 | 130 | 141.5368 | 11.5368
580 | 581.0878 | 1.0878 |  | 225 | 208.8285 | -16.1715 | 155 | 158.4168 | 3.4168
210 | 208.4927 | -1.5073 |  | 190 | 171.6389 | -18.3611 | 130 | 137.6263 | 7.6263
170 | 167.5656 | -2.4344 |  | 200 | 206.713 | 6.713 | 200 | 203.409 | 3.409
160 | 161.0918 | 1.0918 |  | 220 | 197.0636 | -22.9364 | 60 | 133.2401 | 73.2401
650 | 650.0618 | 0.0618 |  | 227 | 220.7097 | -6.2903 | 62 | 63.914 | 1.914
200 | 198.3396 | -1.6604 |  | 130 | 170.3454 | 40.3454 | 76 | 120.2778 | 44.2778
40 | 40.612 | 0.612 |  | 160 | 91.4269 | -68.5731 | 550 | 466.2125 | -83.7875
70 | 71.1756 | 1.1756 |  | 185 | 184.5037 | -0.4963 | 620 | 533.5258 | -86.4742
220 | 220.3327 | 0.3327
190 | 190.3057 | 0.3057
175 | 175.1784 | 0.1784
120 | 121.093 | 1.093
210 | 211.1716 | 1.1716
275 | 274.2156 | -0.7844
210 | 208.9055 | -1.0945
265 | 264.949 | -0.051
285 | 283.4457 | -1.5543
200 | 199.9441 | -0.0559
32 | 32.6201 | 0.6201
150 | 149.8777 | -0.1223
140 | 142.563 | 2.563
144 | 143.6659 | -0.3341
150 | 150.8596 | 0.8596
60 | 60.2189 | 0.2189
60 | 61.5571 | 1.5571
155 | 153.7793 | -1.2207
620 | 619.0874 | -0.9126
124 | 123.5861 | -0.4139
180 | 181.3707 | 1.3707
165 | 165.0929 | 0.0929
220 | 220.6573 | 0.6573
160 | 157.3684 | -2.6316
255 | 253.3358 | -1.6642
50 | 51.2958 | 1.2958
70 | 70.221 | 0.221
215 | 214.949 | -0.051
50 | 51.7828 | 1.7828
86 | 85.358 | -0.642
170 | 169.934 | -0.066
150 | 149.5188 | -0.4812
Performance Metrics
Metric | Train | Val | Test
MAE | 0.9019 | 18.7006 | 34.9214
MSE | 1.2865 | 620.2733 | 2077.017
RMSE | 1.1342 | 24.9053 | 45.5743
R2 | 0.9999 | 0.7657 | 0.9335
LMI | 0.007 | 0.1046 | 0.1798
EAE | 0.0047 | 0.1078 | 0.1521
VAF | 99.9921 | 77.0649 | 93.7067
STD | 1.1342 | 24.6434 | 44.3453

## LightGBM
Train |  |  |  | Val |  |  | Test
Actual | Predicted | Error |  | Actual | Predicted | Error | Actual | Predicted | Error
223 | 161.9692 | -61.0308 |  | 190 | 197.0394 | 7.0394 | 275 | 220.5793 | -54.4207
205 | 211.0404 | 6.0404 |  | 250 | 190.8357 | -59.1643 | 200 | 244.8217 | 44.8217
75 | 79.793 | 4.793 |  | 75 | 115.3498 | 40.3498 | 175 | 115.3498 | -59.6502
270 | 223.4083 | -46.5917 |  | 140 | 189.6343 | 49.6343 | 290 | 230.5125 | -59.4875
275 | 267.1987 | -7.8013 |  | 175 | 232.4538 | 57.4538 | 210 | 229.612 | 19.612
165 | 178.4678 | 13.4678 |  | 185 | 220.5793 | 35.5793 | 580 | 386.1615 | -193.8385
145 | 161.9692 | 16.9692 |  | 43 | 86.3107 | 43.3107 | 80 | 161.9692 | 81.9692
130 | 127.2178 | -2.7822 |  | 180 | 229.612 | 49.612 | 110 | 102.9952 | -7.0048
195 | 178.4678 | -16.5322 |  | 173 | 92.1476 | -80.8524 | 130 | 159.7904 | 29.7904
580 | 418.7341 | -161.2659 |  | 225 | 161.9692 | -63.0308 | 155 | 178.4678 | 23.4678
210 | 264.695 | 54.695 |  | 190 | 264.695 | 74.695 | 130 | 189.6343 | 59.6343
170 | 92.1476 | -77.8524 |  | 200 | 264.695 | 64.695 | 200 | 178.4678 | -21.5322
160 | 229.612 | 69.612 |  | 220 | 216.3453 | -3.6547 | 60 | 140.7869 | 80.7869
650 | 418.7341 | -231.2659 |  | 227 | 161.9692 | -65.0308 | 62 | 79.793 | 17.793
200 | 153.1548 | -46.8452 |  | 130 | 220.5793 | 90.5793 | 76 | 157.0617 | 81.0617
40 | 104.1114 | 64.1114 |  | 160 | 102.9952 | -57.0048 | 550 | 386.1615 | -163.8385
70 | 220.5793 | 150.5793 |  | 185 | 246.1234 | 61.1234 | 620 | 386.1615 | -233.8385
220 | 220.5793 | 0.5793
190 | 178.2173 | -11.7827
175 | 211.0404 | 36.0404
120 | 157.0617 | 37.0617
210 | 244.8217 | 34.8217
275 | 258.4913 | -16.5087
210 | 220.5793 | 10.5793
265 | 223.4083 | -41.5917
285 | 277.1319 | -7.8681
200 | 190.5852 | -9.4148
32 | 86.3107 | 54.3107
150 | 92.1476 | -57.8524
140 | 194.8734 | 54.8734
144 | 224.7173 | 80.7173
150 | 140.7869 | -9.2131
60 | 115.3498 | 55.3498
60 | 57.0646 | -2.9354
155 | 178.2173 | 23.2173
620 | 418.7341 | -201.2659
124 | 157.0617 | 33.0617
180 | 197.0394 | 17.0394
165 | 187.1017 | 22.1017
220 | 246.1234 | 26.1234
160 | 197.0394 | 37.0394
255 | 190.8357 | -64.1643
50 | 140.7869 | 90.7869
70 | 140.7869 | 70.7869
215 | 211.0404 | -3.9596
50 | 92.1476 | 42.1476
86 | 23.1201 | -62.8799
170 | 211.0404 | 41.0404
150 | 143.4574 | -6.5426
Performance Metrics
Metric | Train | Val | Test
MAE | 46.855 | 53.1065 | 72.5028
MSE | 4575.9114 | 3309.0004 | 9246.4258
RMSE | 67.6455 | 57.5239 | 96.1583
R2 | 0.7185 | -0.2497 | 0.7041
LMI | 0.2671 | 0.2948 | 0.3086
EAE | 0.2464 | 0.3062 | 0.3158
VAF | 71.849 | -17.1021 | 71.8023
STD | 67.6455 | 55.6842 | 93.8677

## XGBoost
Train |  |  |  | Val |  |  | Test
Actual | Predicted | Error |  | Actual | Predicted | Error | Actual | Predicted | Error
223 | 223.001 | 0.001 |  | 190 | 198.9351 | 8.9351 | 275 | 272.8493 | -2.1507
205 | 205.0027 | 0.0027 |  | 250 | 244.6237 | -5.3763 | 200 | 191.5742 | -8.4258
75 | 75.0003 | 0.0003 |  | 75 | 170.2174 | 95.2174 | 175 | 183.186 | 8.186
270 | 270.0008 | 0.0008 |  | 140 | 126.1737 | -13.8263 | 290 | 279.4964 | -10.5036
275 | 274.9999 | -0.0001 |  | 175 | 174.6799 | -0.3201 | 210 | 201.4382 | -8.5618
165 | 165.0007 | 0.0007 |  | 185 | 185.4328 | 0.4328 | 580 | 619.9757 | 39.9757
145 | 145.0001 | 0.0001 |  | 43 | 60.6619 | 17.6619 | 80 | 202.732 | 122.732
130 | 130.0024 | 0.0024 |  | 180 | 181.9961 | 1.9961 | 110 | 74.8174 | -35.1826
195 | 194.9972 | -0.0028 |  | 173 | 155.2429 | -17.7571 | 130 | 137.6673 | 7.6673
580 | 580.0004 | 0.0004 |  | 225 | 223.0467 | -1.9533 | 155 | 164.111 | 9.111
210 | 209.9994 | -0.0006 |  | 190 | 166.8349 | -23.1651 | 130 | 125.6856 | -4.3144
170 | 169.9987 | -0.0013 |  | 200 | 190.5574 | -9.4426 | 200 | 197.6405 | -2.3595
160 | 160.0005 | 0.0005 |  | 220 | 204.9937 | -15.0063 | 60 | 71.6331 | 11.6331
650 | 649.9987 | -0.0013 |  | 227 | 221.7806 | -5.2194 | 62 | 53.0559 | -8.9441
200 | 199.9989 | -0.0011 |  | 130 | 118.8752 | -11.1248 | 76 | 141.7049 | 65.7049
40 | 39.9997 | -0.0003 |  | 160 | 85.1508 | -74.8492 | 550 | 580.0013 | 30.0013
70 | 70.0011 | 0.0011 |  | 185 | 180.8221 | -4.1779 | 620 | 649.9896 | 29.9896
220 | 219.9993 | -0.0007
190 | 190.0006 | 0.0006
175 | 175.0001 | 0.0001
120 | 120.0005 | 0.0005
210 | 210.0003 | 0.0003
275 | 274.9983 | -0.0017
210 | 210.0003 | 0.0003
265 | 264.9994 | -0.0006
285 | 284.9996 | -0.0004
200 | 199.9995 | -0.0005
32 | 31.9999 | -0.0001
150 | 149.9998 | -0.0002
140 | 140.0001 | 0.0001
144 | 143.9997 | -0.0003
150 | 150.0001 | 0.0001
60 | 60.0001 | 0.0001
60 | 60.0001 | 0.0001
155 | 154.9994 | -0.0006
620 | 620.0004 | 0.0004
124 | 123.9994 | -0.0006
180 | 180.0022 | 0.0022
165 | 165 | 0
220 | 220.0016 | 0.0016
160 | 159.9971 | -0.0029
255 | 255 | 0
50 | 50.0002 | 0.0002
70 | 70.0003 | 0.0003
215 | 214.9978 | -0.0022
50 | 50.0017 | 0.0017
86 | 86.0003 | 0.0003
170 | 169.9997 | -0.0003
150 | 149.9996 | -0.0004
Performance Metrics
Metric | Train | Val | Test
MAE | 0.0008 | 18.0272 | 23.8496
MSE | 0 | 977.8497 | 1454.3036
RMSE | 0.0011 | 31.2706 | 38.1353
R2 | 1 | 0.6307 | 0.9535
LMI | 0 | 0.1285 | 0.1552
EAE | 0 | 0.104 | 0.1039
VAF | 100 | 63.5098 | 96.0082
STD | 0.0011 | 31.0841 | 35.3179

## Optimisation Results
METAHEURISTIC OPTIMISATION RESULTS (Maximise Slump using Gradient Boosting)
Algorithm | Best Slump (mm)
WOA | 646.3349
PSO | 656.7965
GWO | 655.3126
Optimal Input Feature Values per Algorithm
Feature | WOA | PSO | GWO
Flyash (kg/m3) | 398.9372 | 500 | 467.9523
GGBFS (kg/m3) | 64.9126 | 80.638 | 26.5774
Curing Temperature (°C) | 20.4331 | 79.9025 | 35.1499
curing time hr | 39.3266 | 43.6401 | 44.1678
Na2SiO3 (kg/m3) | 0 | 195 | 57.9673
NaOH (kg/m3) | 96.008 | 108 | 103.0837
Na2SiO3/ NaOH | 5.55 | 7.93 | 4.3105
Molarity of NaOH | 2.5179 | 9.9472 | 0.3897
Alkaline Activator/ Binder Ratio | 2.2575 | 1.0516 | 1.215
Water | 89.7757 | 78.4317 | 70.9193
SP | 5.4344 | 0 | 0.1079
NCA (kg/m3) | 482.9188 | 0 | 53.3709
RCA (kg/m3) | 798.0594 | 1104.9716 | 1126.8155
Sand (kg/m3) | 133.0863 | 213.6657 | 341.5366
R-sand (kg/m3) | 545.0077 | 539.2707 | 64.465
Convergence History (Best Slump per Epoch)
Epoch | WOA | PSO | GWO
1 | 642.4719 | 613.1613 | 627.8353
2 | 645.8335 | 628.4904 | 639.744
3 | 645.8335 | 635.1778 | 639.7493
4 | 645.8335 | 643.113 | 637.1437
5 | 645.8335 | 643.113 | 640.1108
6 | 646.2444 | 648.4087 | 643.749
7 | 646.2444 | 652.0964 | 645.7422
8 | 646.3349 | 654.1814 | 644.4659
9 | 646.3349 | 654.4542 | 643.074
10 | 646.3349 | 656.4869 | 641.9674
11 | 646.3349 | 656.4869 | 646.203
12 | 646.3349 | 656.4869 | 643.8127
13 | 646.3349 | 656.4869 | 643.4056
14 | 646.3349 | 656.4869 | 644.2342
15 | 646.3349 | 656.4869 | 645.8335
16 | 646.3349 | 656.4869 | 653.5777
17 | 646.3349 | 656.7965 | 646.8984
18 | 646.3349 | 656.7965 | 654.079
19 | 646.3349 | 656.7965 | 655.6594
20 | 646.3349 | 656.7965 | 653.9332
21 | 646.3349 | 656.7965 | 654.6684
22 | 646.3349 | 656.7965 | 654.4899
23 | 646.3349 | 656.7965 | 654.168
24 | 646.3349 | 656.7965 | 654.9978
25 | 646.3349 | 656.7965 | 655.4434
26 | 646.3349 | 656.7965 | 655.4434
27 | 646.3349 | 656.7965 | 655.8544
28 | 646.3349 | 656.7965 | 656.3149
29 | 646.3349 | 656.7965 | 656.3149
30 | 646.3349 | 656.7965 | 656.3149
31 | 646.3349 | 656.7965 | 655.4583
32 | 646.3349 | 656.7965 | 655.3126
33 | 646.3349 | 656.7965 | 655.3126
34 | 646.3349 | 656.7965 | 655.3126
35 | 646.3349 | 656.7965 | 655.3126
36 | 646.3349 | 656.7965 | 655.3126
37 | 646.3349 | 656.7965 | 655.3126
38 | 646.3349 | 656.7965 | 655.3126
39 | 646.3349 | 656.7965 | 655.3126
40 | 646.3349 | 656.7965 | 655.3126
41 | 646.3349 | 656.7965 | 655.3126
42 | 646.3349 | 656.7965 | 655.3126
43 | 646.3349 | 656.7965 | 655.3126
44 | 646.3349 | 656.7965 | 655.3126
45 | 646.3349 | 656.7965 | 655.3126
46 | 646.3349 | 656.7965 | 655.3126
47 | 646.3349 | 656.7965 | 655.3126
48 | 646.3349 | 656.7965 | 655.3126
49 | 646.3349 | 656.7965 | 655.3126
50 | 646.3349 | 656.7965 | 655.3126