## Sheet1
Flyash (kg/m3) | GGBFS (kg/m3) | Curing Temperature (°C) | curing time hr | Na2SiO3 (kg/m3) | NaOH (kg/m3) | Na2SiO3/ NaOH | Molarity of NaOH | Alkaline Activator/ Binder Ratio | Water | SP | NCA (kg/m3) | RCA (kg/m3) | Sand (kg/m3) | R-sand (kg/m3) | Compressive Strength (Mpa)
420 | 0 | 75 | 24 | 165 | 66 | 2.5 | 14 | 0.55 | 0 | 0 | 1220 | 0 | 550 | 0 | 26.1
378 | 42 | 75 | 24 | 165 | 66 | 2.5 | 14 | 0.55 | 0 | 0 | 1220 | 0 | 550 | 0 | 43.5
336 | 84 | 75 | 24 | 165 | 66 | 2.5 | 14 | 0.55 | 0 | 0 | 1220 | 0 | 550 | 0 | 47
294 | 126 | 75 | 24 | 165 | 66 | 2.5 | 14 | 0.55 | 0 | 0 | 1220 | 0 | 550 | 0 | 52.3
420 | 0 | 75 | 24 | 165 | 66 | 2.5 | 14 | 0.55 | 0 | 0 | 610 | 610 | 550 | 0 | 14
378 | 42 | 75 | 24 | 165 | 66 | 2.5 | 14 | 0.55 | 0 | 0 | 610 | 610 | 550 | 0 | 31.9
336 | 84 | 75 | 24 | 165 | 66 | 2.5 | 14 | 0.55 | 0 | 0 | 610 | 610 | 550 | 0 | 35.6
294 | 126 | 75 | 24 | 165 | 66 | 2.5 | 14 | 0.55 | 0 | 0 | 610 | 610 | 550 | 0 | 43
420 | 0 | 75 | 24 | 165 | 66 | 2.5 | 14 | 0.55 | 0 | 0 | 0 | 1220 | 550 | 0 | 13.7
378 | 42 | 75 | 24 | 165 | 66 | 2.5 | 14 | 0.55 | 0 | 0 | 0 | 1220 | 550 | 0 | 27.5
336 | 84 | 75 | 24 | 165 | 66 | 2.5 | 14 | 0.55 | 0 | 0 | 0 | 1220 | 550 | 0 | 34.8
294 | 126 | 75 | 24 | 165 | 66 | 2.5 | 14 | 0.55 | 0 | 0 | 0 | 1220 | 550 | 0 | 38.1
333 | 333 | 80 | 24 | 194 | 78 | 2.5 | 12 | 0.3 | 62 | 0 | 0 | 1038 | 445 | 0 | 61.85
250 | 250 | 80 | 24 | 194 | 78 | 2.5 | 12 | 0.4 | 69 | 0 | 0 | 1155 | 495 | 0 | 43.75
200 | 200 | 80 | 24 | 194 | 78 | 2.5 | 12 | 0.5 | 74 | 0 | 0 | 1225 | 525 | 0 | 40.94
184 | 276 | 21 | 24 | 147.86 | 82.14 | 1.800097 | 14 | 0.5 | 0 | 2.76 | 1203.72 | 0 | 475.43 | 0 | 82.5
184 | 276 | 21 | 24 | 147.86 | 82.14 | 1.800097 | 14 | 0.5 | 0 | 2.76 | 902.79 | 300.93 | 475.43 | 0 | 83
184 | 276 | 21 | 24 | 147.86 | 82.14 | 1.800097 | 14 | 0.5 | 0 | 2.76 | 601.86 | 601.86 | 475.43 | 0 | 84
184 | 276 | 21 | 24 | 147.86 | 82.14 | 1.800097 | 14 | 0.5 | 0 | 2.76 | 300.93 | 902.79 | 475.43 | 0 | 79.5
184 | 276 | 21 | 24 | 147.86 | 82.14 | 1.800097 | 14 | 0.5 | 0 | 2.76 | 0 | 1203.72 | 475.43 | 0 | 75
450 | 0 | 60 | 48 | 162 | 108 | 1.5 | 8 | 0.6 | 0 | 0 | 0 | 0 | 500 | 0 | 40
450 | 0 | 60 | 48 | 162 | 108 | 1.5 | 12 | 0.6 | 0 | 0 | 0 | 0 | 500 | 0 | 41.4
450 | 0 | 60 | 48 | 162 | 108 | 1.5 | 16 | 0.6 | 0 | 0 | 0 | 0 | 500 | 0 | 38.4
450 | 0 | 60 | 48 | 162 | 108 | 1.5 | 8 | 0.6 | 0 | 0 | 0 | 1036 | 500 | 0 | 30.6
450 | 0 | 60 | 48 | 162 | 108 | 1.5 | 12 | 0.6 | 0 | 0 | 0 | 1036 | 500 | 0 | 38.4
450 | 0 | 60 | 48 | 162 | 108 | 1.5 | 16 | 0.6 | 0 | 0 | 0 | 1036 | 500 | 0 | 34.8
300 | 100 | 20 | 24 | 195 | 78 | 2.5 | 12 | 0.91 | 74 | 0 | 0 | 1225 | 0 | 525 | 25.2
375 | 125 | 20 | 24 | 195 | 78 | 2.5 | 12 | 0.7 | 69 | 0 | 0 | 1155 | 0 | 495 | 27.4
500 | 167 | 20 | 24 | 195 | 78 | 2.5 | 12 | 0.54 | 62 | 0 | 0 | 1038 | 0 | 445 | 28.5
200 | 200 | 20 | 24 | 195 | 78 | 2.5 | 12 | 1.36 | 74 | 0 | 0 | 1225 | 0 | 525 | 49.8
250 | 250 | 20 | 24 | 195 | 78 | 2.5 | 12 | 1.09 | 69 | 0 | 0 | 1155 | 0 | 495 | 58.1
333 | 333 | 20 | 24 | 195 | 78 | 2.5 | 12 | 0.81 | 62 | 0 | 0 | 1038 | 0 | 445 | 61.3
100 | 300 | 20 | 24 | 195 | 78 | 2.5 | 12 | 2.73 | 74 | 0 | 0 | 1225 | 0 | 525 | 65.2
125 | 375 | 20 | 24 | 195 | 78 | 2.5 | 12 | 2.18 | 69 | 0 | 0 | 1155 | 0 | 495 | 71.2
167 | 500 | 20 | 24 | 195 | 78 | 2.5 | 12 | 1.63 | 62 | 0 | 0 | 1038 | 0 | 445 | 79.6
0 | 0 | 0 | 0 | 0 | 0 | 0 | 0 | 0 | 0 | 0 | 1225 | 0 | 0 | 525 | 32.9
0 | 0 | 0 | 0 | 0 | 0 | 0 | 0 | 0 | 74 | 0 | 0 | 1225 | 0 | 525 | 27.7
360 | 40 | 27 | 0 | 107 | 53 | 2 | 10 | 0.4 | 0 | 4 | 39 | 0 | 644 | 0 | 29
349 | 60 | 27 | 0 | 107 | 53 | 2 | 10 | 0.4 | 0 | 4 | 40 | 0 | 646 | 0 | 30
320 | 80 | 27 | 0 | 107 | 53 | 2 | 10 | 0.4 | 0 | 4 | 40 | 0 | 648 | 0 | 40
300 | 100 | 27 | 0 | 107 | 53 | 2 | 10 | 0.4 | 0 | 4 | 40 | 0 | 650 | 0 | 48
280 | 120 | 27 | 0 | 107 | 53 | 2 | 10 | 0.4 | 0 | 4 | 40 | 0 | 652 | 0 | 56
340 | 60 | 27 | 0 | 107 | 53 | 2 | 12 | 0.4 | 0 | 4 | 40 | 0 | 646 | 0 | 37
320 | 80 | 27 | 0 | 107 | 53 | 2 | 12 | 0.4 | 0 | 4 | 40 | 0 | 648 | 0 | 44
300 | 100 | 27 | 0 | 107 | 53 | 2 | 12 | 0.4 | 0 | 4 | 40 | 0 | 658 | 0 | 59
340 | 60 | 27 | 0 | 107 | 53 | 2 | 10 | 0.35 | 0 | 4 | 40 | 0 | 651 | 0 | 30
320 | 80 | 27 | 0 | 107 | 53 | 2 | 10 | 0.35 | 0 | 4 | 40 | 0 | 661 | 0 | 40
300 | 100 | 27 | 0 | 107 | 53 | 2 | 10 | 0.35 | 0 | 4 | 41 | 0 | 671 | 0 | 48
340 | 60 | 27 | 0 | 107 | 53 | 1.5 | 10 | 0.4 | 0 | 4 | 39 | 0 | 637 | 0 | 29
300 | 100 | 27 | 0 | 107 | 53 | 2.5 | 10 | 0.4 | 0 | 4 | 40 | 0 | 659 | 0 | 57
350 | 150 | 27 | 0 | 120 | 80 | 1.5 | 14 | 0.4 | 122 | 7.5 | 1007 | 0 | 628 | 0 | 66.23
280 | 120 | 27 | 0 | 120 | 80 | 1.5 | 14 | 0.5 | 122 | 4.8 | 1091 | 0 | 680 | 0 | 56.42
233 | 100 | 27 | 0 | 120 | 80 | 1.5 | 14 | 0.6 | 122 | 2.5 | 1129 | 0 | 704 | 0 | 49.58
200 | 85 | 27 | 0 | 120 | 80 | 1.5 | 14 | 0.7 | 122 | 0 | 1163 | 0 | 726 | 0 | 39.6
175 | 75 | 27 | 0 | 120 | 80 | 1.5 | 14 | 0.8 | 122 | 0 | 1190 | 0 | 742 | 0 | 32.73
420 | 0 | 60 | 0 | 91.8 | 19.32 | 4.75 | 11.5 | 0.365 | 42 | 0 | 1260.42 | 0 | 566.28 | 0 | 65.58
420 | 0 | 60 | 0 | 112 | 19.64 | 5.7 | 13.5 | 0.4 | 36.36 | 0 | 1250.28 | 0 | 561.72 | 0 | 75.9
420 | 0 | 60 | 0 | 130.5 | 19.98 | 6.53 | 15.5 | 0.435 | 32.22 | 0 | 1240.14 | 0 | 557.16 | 0 | 69.87
460 | 0 | 60 | 0 | 119.93 | 16.82 | 7.13 | 13.5 | 0.365 | 31.15 | 0 | 1222.75 | 0 | 549.35 | 0 | 62.23
460 | 0 | 60 | 0 | 110.4 | 28.17 | 3.91 | 15.5 | 0.4 | 45.43 | 0 | 1211.64 | 0 | 544.36 | 0 | 92.86
460 | 0 | 60 | 0 | 133.4 | 20.94 | 6.37 | 11.5 | 0.435 | 45.76 | 0 | 1200.53 | 0 | 539.37 | 0 | 56.8
500 | 0 | 60 | 0 | 121.67 | 23.28 | 5.22 | 15.5 | 0.365 | 37.55 | 0 | 1185.08 | 0 | 532.43 | 0 | 79.83
500 | 0 | 60 | 0 | 142.86 | 18 | 7.93 | 11.5 | 0.4 | 39.14 | 0 | 1173 | 0 | 527 | 0 | 58.51
500 | 0 | 60 | 0 | 130.5 | 30.51 | 4.27 | 13.5 | 0.435 | 56.49 | 0 | 1160.93 | 0 | 521.58 | 0 | 86.6
430 | 0 | 60 | 24 | 138.21 | 55.29 | 0.4 | 8 | 0.45 | 0 | 8.6 | 1243 | 0 | 533 | 0 | 32.5
397 | 0 | 70 | 24 | 127.6 | 51.05 | 0.4 | 8 | 0.45 | 0 | 7.94 | 1307 | 0 | 547 | 0 | 35
364 | 0 | 80 | 24 | 117 | 46.8 | 0.4 | 8 | 0.45 | 0 | 7.28 | 1311 | 0 | 562 | 0 | 37
331 | 0 | 90 | 24 | 106.39 | 42.56 | 0.4 | 8 | 0.45 | 0 | 6.62 | 1344 | 0 | 576 | 0 | 37.5
298 | 0 | 100 | 24 | 95.78 | 38.32 | 0.4 | 8 | 0.45 | 0 | 5.96 | 1377 | 0 | 590 | 0 | 35
430 | 0 | 60 | 24 | 138.21 | 55.29 | 0.4 | 10 | 0.45 | 0 | 8.6 | 1243 | 0 | 533 | 0 | 36
397 | 0 | 70 | 24 | 127.6 | 51.05 | 0.4 | 10 | 0.45 | 0 | 7.94 | 1307 | 0 | 547 | 0 | 36.5
364 | 0 | 80 | 24 | 117 | 46.8 | 0.4 | 10 | 0.45 | 0 | 7.28 | 1311 | 0 | 562 | 0 | 37.5
331 | 0 | 90 | 24 | 106.39 | 42.56 | 0.4 | 10 | 0.45 | 0 | 6.62 | 1344 | 0 | 576 | 0 | 38
298 | 0 | 100 | 24 | 95.78 | 38.32 | 0.4 | 10 | 0.45 | 0 | 5.96 | 1377 | 0 | 590 | 0 | 37.5
430 | 0 | 60 | 24 | 138.21 | 55.29 | 0.4 | 12 | 0.45 | 0 | 8.6 | 1243 | 0 | 533 | 0 | 39
397 | 0 | 70 | 24 | 127.6 | 51.05 | 0.4 | 12 | 0.45 | 0 | 7.94 | 1307 | 0 | 547 | 0 | 40
364 | 0 | 80 | 24 | 117 | 46.8 | 0.4 | 12 | 0.45 | 0 | 7.28 | 1311 | 0 | 562 | 0 | 40.5
331 | 0 | 90 | 24 | 106.39 | 42.56 | 0.4 | 12 | 0.45 | 0 | 6.62 | 1344 | 0 | 576 | 0 | 42.5
298 | 0 | 100 | 24 | 95.78 | 38.32 | 0.4 | 12 | 0.45 | 0 | 5.96 | 1377 | 0 | 590 | 0 | 41
430 | 0 | 60 | 24 | 138.21 | 55.29 | 0.4 | 14 | 0.45 | 0 | 8.6 | 1243 | 0 | 533 | 0 | 39
397 | 0 | 70 | 24 | 127.6 | 51.05 | 0.4 | 14 | 0.45 | 0 | 7.94 | 1307 | 0 | 547 | 0 | 40
364 | 0 | 80 | 24 | 117 | 46.8 | 0.4 | 14 | 0.45 | 0 | 7.28 | 1311 | 0 | 562 | 0 | 40.3
331 | 0 | 90 | 24 | 106.39 | 42.56 | 0.4 | 14 | 0.45 | 0 | 6.62 | 1344 | 0 | 576 | 0 | 41
298 | 0 | 100 | 24 | 95.78 | 38.32 | 0.4 | 14 | 0.45 | 0 | 5.96 | 1377 | 0 | 590 | 0 | 40
427 | 0 | 40 | 24 | 106.75 | 42.7 | 0.4 | 8 | 0.35 | 0 | 0 | 1276.8 | 0 | 547 | 0 | 33.86
427 | 0 | 60 | 24 | 106.75 | 42.7 | 0.4 | 8 | 0.35 | 0 | 0 | 1276.8 | 0 | 547 | 0 | 35.2
427 | 0 | 80 | 24 | 106.75 | 42.7 | 0.4 | 8 | 0.35 | 0 | 0 | 1276.8 | 0 | 547 | 0 | 38.17
427 | 0 | 100 | 24 | 106.75 | 42.7 | 0.4 | 8 | 0.35 | 0 | 0 | 1276.8 | 0 | 547 | 0 | 38.88
427 | 0 | 40 | 24 | 106.75 | 42.7 | 0.4 | 10 | 0.35 | 0 | 0 | 1276.8 | 0 | 547 | 0 | 37.63
427 | 0 | 60 | 24 | 106.75 | 42.7 | 0.4 | 10 | 0.35 | 0 | 0 | 1276.8 | 0 | 547 | 0 | 39.21
427 | 0 | 80 | 24 | 106.75 | 42.7 | 0.4 | 10 | 0.35 | 0 | 0 | 1276.8 | 0 | 547 | 0 | 42.11
427 | 0 | 100 | 24 | 106.75 | 42.7 | 0.4 | 10 | 0.35 | 0 | 0 | 1276.8 | 0 | 547 | 0 | 43.5
427 | 0 | 40 | 24 | 106.75 | 42.7 | 0.4 | 12 | 0.35 | 0 | 0 | 1276.8 | 0 | 547 | 0 | 40.33
427 | 0 | 60 | 24 | 106.75 | 42.7 | 0.4 | 12 | 0.35 | 0 | 0 | 1276.8 | 0 | 547 | 0 | 41.82
427 | 0 | 80 | 24 | 106.75 | 42.7 | 0.4 | 12 | 0.35 | 0 | 0 | 1276.8 | 0 | 547 | 0 | 44.47
427 | 0 | 100 | 24 | 106.75 | 42.7 | 0.4 | 12 | 0.35 | 0 | 0 | 1276.8 | 0 | 547 | 0 | 44.89
427 | 0 | 40 | 24 | 106.75 | 42.7 | 0.4 | 14 | 0.35 | 0 | 0 | 1276.8 | 0 | 547 | 0 | 42.57
427 | 0 | 60 | 24 | 106.75 | 42.7 | 0.4 | 14 | 0.35 | 0 | 0 | 1276.8 | 0 | 547 | 0 | 43.54
427 | 0 | 80 | 24 | 106.75 | 42.7 | 0.4 | 14 | 0.35 | 0 | 0 | 1276.8 | 0 | 547 | 0 | 46.23
427 | 0 | 80 | 24 | 106.75 | 42.7 | 0.4 | 14 | 0.35 | 0 | 0 | 1276.8 | 0 | 547 | 0 | 46.86
427 | 0 | 80 | 24 | 106.75 | 42.7 | 0.4 | 14 | 0.35 | 0 | 0 | 1276.8 | 0 | 547 | 0 | 47.58
427 | 0 | 80 | 24 | 106.75 | 42.7 | 0.4 | 14 | 0.35 | 0 | 0 | 1276.8 | 0 | 547 | 0 | 47.92
427 | 0 | 100 | 24 | 106.75 | 42.7 | 0.4 | 14 | 0.35 | 0 | 0 | 1276.8 | 0 | 547 | 0 | 46.86
427 | 0 | 40 | 24 | 106.75 | 42.7 | 0.4 | 16 | 0.35 | 0 | 0 | 1276.8 | 0 | 547 | 0 | 40.73
427 | 0 | 60 | 24 | 106.75 | 42.7 | 0.4 | 16 | 0.35 | 0 | 0 | 1276.8 | 0 | 547 | 0 | 41.93
427 | 0 | 80 | 24 | 106.75 | 42.7 | 0.4 | 16 | 0.35 | 0 | 0 | 1276.8 | 0 | 547 | 0 | 44.67
427 | 0 | 100 | 24 | 106.75 | 42.7 | 0.4 | 16 | 0.35 | 0 | 0 | 1276.8 | 0 | 547 | 0 | 45.37
427 | 0 | 80 | 24 | 76.25 | 30.5 | 0.4 | 14 | 0.25 | 0 | 0 | 1276.8 | 0 | 547 | 0 | 42.37
427 | 0 | 80 | 24 | 91.5 | 36.6 | 0.4 | 14 | 0.3 | 0 | 0 | 1276.8 | 0 | 547 | 0 | 44.67
427 | 0 | 80 | 24 | 122 | 48.8 | 0.4 | 14 | 0.4 | 0 | 0 | 1276.8 | 0 | 547 | 0 | 46.16
427 | 0 | 80 | 24 | 137.25 | 54.9 | 0.4 | 14 | 0.45 | 0 | 0 | 1276.8 | 0 | 547 | 0 | 45.87
427 | 0 | 80 | 24 | 114.96 | 34.49 | 0.3 | 14 | 0.35 | 0 | 0 | 1276.8 | 0 | 547 | 0 | 45.65
427 | 0 | 80 | 24 | 110.7 | 38.75 | 0.35 | 14 | 0.35 | 0 | 0 | 1276.8 | 0 | 547 | 0 | 46.16
427 | 0 | 80 | 24 | 103.06 | 46.39 | 0.45 | 14 | 0.35 | 0 | 0 | 1276.8 | 0 | 547 | 0 | 45.57
427 | 0 | 80 | 24 | 99.63 | 49.82 | 0.5 | 14 | 0.35 | 0 | 0 | 1276.8 | 0 | 547 | 0 | 43.89
400 | 0 | 50 | 48 | 100 | 40 | 0.4 | 18 | 0.35 | 35 | 10.5 | 875 | 0 | 875 | 0 | 21
400 | 0 | 50 | 48 | 100 | 40 | 0.4 | 16 | 0.35 | 35 | 10.5 | 875 | 0 | 875 | 0 | 27.5
400 | 0 | 50 | 48 | 100 | 40 | 0.4 | 12 | 0.35 | 35 | 10.5 | 875 | 0 | 875 | 0 | 18
400 | 0 | 50 | 48 | 128.57 | 51.43 | 0.4 | 16 | 0.45 | 35 | 10.5 | 875 | 0 | 875 | 0 | 30
400 | 0 | 50 | 48 | 114.28 | 45.72 | 0.4 | 16 | 0.4 | 35 | 10.5 | 875 | 0 | 875 | 0 | 32
400 | 0 | 50 | 48 | 100 | 40 | 0.4 | 16 | 0.35 | 35 | 10.5 | 875 | 0 | 875 | 0 | 27
400 | 0 | 50 | 48 | 85.71 | 34.29 | 0.4 | 16 | 0.3 | 35 | 10.5 | 875 | 0 | 875 | 0 | 17.5
400 | 0 | 50 | 48 | 107.69 | 32.31 | 0.3 | 16 | 0.35 | 35 | 10.5 | 875 | 0 | 875 | 0 | 36
400 | 0 | 50 | 48 | 100 | 40 | 0.4 | 16 | 0.35 | 35 | 10.5 | 875 | 0 | 875 | 0 | 27
400 | 0 | 50 | 48 | 93.33 | 46.67 | 0.5 | 16 | 0.35 | 35 | 10.5 | 875 | 0 | 875 | 0 | 25
383 | 0 | 90 | 24 | 68.8 | 46.1 | 0.67 | 8 | 0.3 | 0 | 0 | 1188 | 0 | 546 | 0 | 29.62
383 | 0 | 90 | 24 | 68.8 | 46.1 | 0.67 | 10 | 0.3 | 0 | 0 | 1188 | 0 | 546 | 0 | 31.39
383 | 0 | 90 | 24 | 68.8 | 46.1 | 0.67 | 12 | 0.3 | 0 | 0 | 1188 | 0 | 546 | 0 | 33.17
463.5 | 0 | 90 | 24 | 83.26 | 55.79 | 0.67 | 8 | 0.3 | 0 | 0 | 1154.06 | 0 | 530.7 | 0 | 32.43
463.5 | 0 | 90 | 24 | 83.26 | 55.79 | 0.67 | 10 | 0.3 | 0 | 0 | 1154.06 | 0 | 530.7 | 0 | 34.21
463.5 | 0 | 90 | 24 | 83.26 | 55.79 | 0.67 | 12 | 0.3 | 0 | 0 | 1154.06 | 0 | 530.7 | 0 | 35.98
530 | 0 | 90 | 24 | 95.2 | 63.8 | 0.67 | 8 | 0.3 | 0 | 0 | 1117 | 0 | 514 | 0 | 42.8
530 | 0 | 90 | 24 | 95.2 | 63.8 | 0.67 | 10 | 0.3 | 0 | 0 | 1117 | 0 | 514 | 0 | 45.02
530 | 0 | 90 | 24 | 95.2 | 63.8 | 0.67 | 12 | 0.3 | 0 | 0 | 1117 | 0 | 514 | 0 | 47.24
400 | 0 | 90 | 6 | 174.28 | 69.72 | 0.4 | 15 | 0.61 | 0 | 0 | 1102 | 0 | 647 | 0 | 20
400 | 0 | 90 | 12 | 174.28 | 69.72 | 0.4 | 15 | 0.61 | 0 | 0 | 1102 | 0 | 647 | 0 | 22
400 | 0 | 90 | 18 | 174.28 | 69.72 | 0.4 | 15 | 0.61 | 0 | 0 | 1102 | 0 | 647 | 0 | 41
400 | 0 | 90 | 24 | 174.28 | 69.72 | 0.4 | 15 | 0.61 | 0 | 0 | 1102 | 0 | 647 | 0 | 44
400 | 0 | 120 | 6 | 174.28 | 69.72 | 0.4 | 15 | 0.61 | 0 | 0 | 1102 | 0 | 647 | 0 | 38
400 | 0 | 120 | 12 | 174.28 | 69.72 | 0.4 | 15 | 0.61 | 0 | 0 | 1102 | 0 | 647 | 0 | 38
400 | 0 | 120 | 18 | 174.28 | 69.72 | 0.4 | 15 | 0.61 | 0 | 0 | 1102 | 0 | 647 | 0 | 59
400 | 0 | 120 | 24 | 174.28 | 69.72 | 0.4 | 15 | 0.61 | 0 | 0 | 1102 | 0 | 647 | 0 | 60
425 | 0 | 60 | 24 | 106.25 | 42.5 | 0.4 | 8 | 0.35 | 0 | 0 | 1105 | 0 | 505 | 0 | 37.36
425 | 0 | 60 | 24 | 106.25 | 42.5 | 0.4 | 10 | 0.35 | 0 | 0 | 1105 | 0 | 505 | 0 | 40.29
425 | 0 | 60 | 24 | 106.25 | 42.5 | 0.4 | 12 | 0.35 | 0 | 0 | 1105 | 0 | 505 | 0 | 42.44
425 | 0 | 60 | 24 | 106.25 | 42.5 | 0.4 | 14 | 0.35 | 0 | 0 | 1105 | 0 | 505 | 0 | 43
425 | 0 | 60 | 24 | 106.25 | 42.5 | 0.4 | 16 | 0.35 | 0 | 0 | 1105 | 0 | 505 | 0 | 44.14
420.57 | 0 | 100 | 24 | 165.2235 | 66.09 | 0.4 | 10 | 0.55 | 0 | 0 | 1273.07 | 0 | 318.27 | 0 | 49
365.16 | 0 | 100 | 24 | 143.448 | 57.39 | 0.4 | 10 | 0.55 | 0 | 0 | 1379.16 | 0 | 344.79 | 0 | 56
309.85 | 0 | 100 | 24 | 121.7175 | 48.7 | 0.4 | 10 | 0.55 | 0 | 0 | 1485.25 | 0 | 371.31 | 0 | 47
254.54 | 0 | 100 | 24 | 99.997 | 40 | 0.4 | 10 | 0.55 | 0 | 0 | 1591.34 | 0 | 397.83 | 0 | 45
400 | 0 | 70 | 48 | 142.85 | 57.15 | 0.4 | 8 | 0.5 | 35 | 0 | 1200 | 0 | 645 | 0 | 44.87
400 | 0 | 70 | 48 | 142.85 | 57.15 | 0.4 | 10 | 0.5 | 35 | 0 | 1200 | 0 | 645 | 0 | 49.28
400 | 0 | 70 | 48 | 142.85 | 57.15 | 0.4 | 14 | 0.5 | 35 | 0 | 1200 | 0 | 645 | 0 | 50.46
400 | 0 | 70 | 48 | 142.85 | 57.15 | 0.4 | 12 | 0.5 | 35 | 0 | 1200 | 0 | 645 | 0 | 51.52
394.3 | 0 | 60 | 24 | 112.65 | 45.07 | 0.4 | 8 | 0.4 | 0 | 0 | 1208 | 0 | 650 | 0 | 33.22
428.57 | 0 | 65 | 24 | 122.448 | 48.98 | 0.4 | 8 | 0.4 | 0 | 0 | 1190 | 0 | 645 | 0 | 32.36
428.57 | 0 | 65 | 24 | 122.448 | 48.98 | 0.4 | 12 | 0.4 | 0 | 0 | 1190 | 0 | 645 | 0 | 37.25
428.57 | 0 | 65 | 24 | 122.448 | 48.98 | 0.4 | 16 | 0.4 | 0 | 0 | 1190 | 0 | 645 | 0 | 40.21
500 | 0 | 40 | 24 | 120.21 | 99.79 | 0.83 | 8 | 0.44 | 0 | 0 | 825 | 0 | 675 | 0 | 24.8
500 | 0 | 60 | 24 | 120.21 | 99.79 | 0.83 | 8 | 0.44 | 0 | 0 | 825 | 0 | 675 | 0 | 34.7
500 | 0 | 60 | 24 | 142.85 | 57.15 | 0.4 | 8 | 0.4 | 0 | 0 | 825 | 0 | 675 | 0 | 17
500 | 0 | 80 | 24 | 120.21 | 99.79 | 0.83 | 8 | 0.44 | 0 | 0 | 825 | 0 | 675 | 0 | 38.3
500 | 0 | 80 | 24 | 142.85 | 57.15 | 0.4 | 8 | 0.4 | 0 | 0 | 825 | 0 | 675 | 0 | 21.6
500 | 0 | 100 | 24 | 120.21 | 99.79 | 0.83 | 8 | 0.44 | 0 | 0 | 825 | 0 | 675 | 0 | 41.8
500 | 0 | 100 | 24 | 142.85 | 57.15 | 0.4 | 8 | 0.4 | 0 | 0 | 825 | 0 | 675 | 0 | 23.2
500 | 0 | 80 | 4 | 120.21 | 99.79 | 0.83 | 8 | 0.44 | 0 | 0 | 825 | 0 | 675 | 0 | 22.2
500 | 0 | 80 | 8 | 120.21 | 99.79 | 0.83 | 8 | 0.44 | 0 | 0 | 825 | 0 | 675 | 0 | 31.9
500 | 0 | 80 | 8 | 142.85 | 57.15 | 0.4 | 8 | 0.4 | 0 | 0 | 825 | 0 | 675 | 0 | 19.6
500 | 0 | 80 | 12 | 120.21 | 99.79 | 0.83 | 8 | 0.44 | 0 | 0 | 825 | 0 | 675 | 0 | 37.5
500 | 0 | 80 | 12 | 142.85 | 57.15 | 0.4 | 8 | 0.4 | 0 | 0 | 825 | 0 | 675 | 0 | 23.8
400 | 0 | 60 | 24 | 103.4 | 48.6 | 0.47 | 8 | 0.38 | 0 | 5.99 | 1281 | 0 | 545 | 0 | 39.9
400 | 0 | 60 | 24 | 103.4 | 48.6 | 0.47 | 14 | 0.38 | 22.4 | 5.99 | 1281 | 0 | 545 | 0 | 60.2
414 | 0 | 60 | 24 | 103.5 | 103.5 | 1 | 10 | 0.5 | 0 | 0 | 1091 | 0 | 588 | 0 | 46.67
414 | 0 | 60 | 24 | 103.5 | 103.5 | 1 | 15 | 0.5 | 0 | 0 | 1091 | 0 | 588 | 0 | 54.4
414 | 0 | 60 | 24 | 103.5 | 103.5 | 1 | 20 | 0.5 | 0 | 0 | 1091 | 0 | 588 | 0 | 43.2
414 | 0 | 60 | 24 | 138 | 69 | 0.5 | 10 | 0.5 | 0 | 0 | 1091 | 0 | 588 | 0 | 40.09
414 | 0 | 60 | 24 | 138 | 69 | 0.5 | 15 | 0.5 | 0 | 0 | 1091 | 0 | 588 | 0 | 48.18
414 | 0 | 60 | 24 | 138 | 69 | 0.5 | 20 | 0.5 | 0 | 0 | 1091 | 0 | 588 | 0 | 49.5
408 | 0 | 60 | 24 | 102 | 40.8 | 0.4 | 14 | 0.35 | 25.8 | 6.1 | 1211 | 0 | 647 | 0 | 33
444 | 0 | 60 | 24 | 111 | 44.4 | 0.4 | 14 | 0.35 | 25.8 | 6.1 | 1170 | 0 | 630 | 0 | 49
356 | 0 | 60 | 24 | 89 | 35.6 | 0.4 | 14 | 0.35 | 25.8 | 6.1 | 1248 | 0 | 672 | 0 | 26
424 | 0 | 60 | 24 | 90.85 | 36.35 | 0.4 | 14 | 0.3 | 25.8 | 6.1 | 1211 | 0 | 647 | 0 | 36
381 | 0 | 60 | 24 | 122.46 | 48.99 | 0.4 | 14 | 0.45 | 25.8 | 6.1 | 1211 | 0 | 647 | 0 | 33.8
400 | 10 | 25 | 48 | 117.14 | 46.86 | 0.4 | 14 | 0.4 | 0 | 0 | 1209 | 0 | 651 | 0 | 40
400 | 20 | 25 | 48 | 120 | 48 | 0.4 | 14 | 0.4 | 0 | 0 | 1209 | 0 | 651 | 0 | 47
400 | 10 | 25 | 48 | 98.2 | 65.8 | 0.67 | 14 | 0.4 | 0 | 0 | 1209 | 0 | 651 | 0 | 43
400 | 20 | 25 | 48 | 100.59 | 67.41 | 0.67 | 14 | 0.4 | 0 | 0 | 1209 | 0 | 651 | 0 | 54
400 | 0 | 25 | 48 | 100 | 40 | 0.4 | 14 | 0.35 | 0 | 6 | 1222 | 0 | 658 | 0 | 25
400 | 10 | 25 | 48 | 102.5 | 41 | 0.4 | 14 | 0.35 | 8 | 6 | 1216 | 0 | 655 | 0 | 27
400 | 20 | 25 | 48 | 105 | 42 | 0.4 | 14 | 0.35 | 8 | 6 | 1216 | 0 | 655 | 0 | 35
400 | 0 | 25 | 48 | 83.83 | 56.17 | 0.67 | 14 | 0.35 | 0 | 6 | 1222 | 0 | 658 | 0 | 27
400 | 10 | 25 | 48 | 85.92 | 57.58 | 0.67 | 14 | 0.35 | 8 | 6 | 1216 | 0 | 655 | 0 | 27
400 | 20 | 25 | 48 | 88.02 | 58.98 | 0.67 | 14 | 0.35 | 8 | 6 | 1216 | 0 | 655 | 0 | 45
400 | 10 | 20 | 48 | 109.33 | 54.67 | 0.5 | 10 | 0.4 | 0 | 4 | 1197 | 0 | 644 | 0 | 19
400 | 15 | 20 | 48 | 110.66 | 55.34 | 0.5 | 10 | 0.4 | 0 | 4 | 1200 | 0 | 646 | 0 | 28
400 | 20 | 20 | 48 | 112 | 56 | 0.5 | 10 | 0.4 | 0 | 4 | 1203 | 0 | 648 | 0 | 37.5
400 | 25 | 20 | 48 | 113.33 | 56.67 | 0.5 | 10 | 0.4 | 0 | 4 | 1207 | 0 | 650 | 0 | 44
400 | 30 | 20 | 48 | 114.66 | 57.34 | 0.5 | 10 | 0.4 | 0 | 4 | 1210 | 0 | 652 | 0 | 61
400 | 15 | 20 | 48 | 110.66 | 55.34 | 0.5 | 12 | 0.4 | 0 | 4 | 1200 | 0 | 646 | 0 | 31
400 | 20 | 20 | 48 | 112 | 56 | 0.5 | 12 | 0.4 | 0 | 4 | 1203 | 0 | 648 | 0 | 43.5
400 | 25 | 20 | 48 | 113.33 | 56.67 | 0.5 | 12 | 0.4 | 0 | 4 | 1222 | 0 | 658 | 0 | 56
400 | 15 | 20 | 48 | 96.83 | 48.42 | 0.5 | 10 | 0.35 | 0 | 4 | 1209 | 0 | 651 | 0 | 31
400 | 20 | 20 | 48 | 98 | 49 | 0.5 | 10 | 0.35 | 0 | 4 | 1227 | 0 | 661 | 0 | 38
400 | 25 | 20 | 48 | 99.16 | 49.59 | 0.5 | 10 | 0.35 | 0 | 4 | 1246 | 0 | 671 | 0 | 48
400 | 15 | 20 | 48 | 99.4 | 66.6 | 0.67 | 10 | 0.4 | 0 | 4 | 1184 | 0 | 637 | 0 | 28
400 | 25 | 20 | 48 | 121.42 | 48.58 | 0.4 | 10 | 0.4 | 0 | 4 | 1223 | 0 | 659 | 0 | 42
381 | 20 | 20 | 48 | 74.85 | 149.71 | 2 | 6 | 0.56 | 0 | 0 | 1005 | 0 | 760 | 0 | 37.4
381 | 20 | 20 | 48 | 112.28 | 112.28 | 1 | 6 | 0.56 | 0 | 0 | 1005 | 0 | 760 | 0 | 26.6
381 | 20 | 20 | 48 | 74.85 | 149.71 | 2 | 4 | 0.56 | 0 | 0 | 1005 | 0 | 760 | 0 | 29.9
381 | 20 | 20 | 48 | 112.28 | 112.28 | 1 | 4 | 0.56 | 0 | 0 | 1005 | 0 | 760 | 0 | 30.7
379 | 15 | 20 | 48 | 73.54 | 147.1 | 2 | 4 | 0.56 | 0 | 0 | 1005 | 0 | 760 | 0 | 23
381 | 20 | 20 | 48 | 74.85 | 149.71 | 2 | 4 | 0.56 | 0 | 0 | 1005 | 0 | 760 | 0 | 30.6
408 | 0 | 20 | 48 | 102 | 40.8 | 0.4 | 8 | 0.35 | 0 | 0 | 442 | 0 | 505 | 0 | 20.15
408 | 0 | 20 | 48 | 102 | 40.8 | 0.4 | 10 | 0.35 | 0 | 0 | 442 | 0 | 505 | 0 | 22.08
408 | 0 | 20 | 48 | 102 | 40.8 | 0.4 | 12 | 0.35 | 0 | 0 | 442 | 0 | 505 | 0 | 24.65
408 | 0 | 20 | 48 | 102 | 40.8 | 0.4 | 14 | 0.35 | 0 | 0 | 442 | 0 | 505 | 0 | 25.73
400 | 20 | 20 | 48 | 120 | 48 | 0.4 | 8 | 0.4 | 35 | 8 | 1120 | 0 | 640 | 0 | 21
400 | 40 | 20 | 48 | 125.71 | 50.29 | 0.4 | 8 | 0.4 | 35 | 8 | 1120 | 0 | 640 | 0 | 26
400 | 60 | 20 | 48 | 131.42 | 52.58 | 0.4 | 8 | 0.4 | 35 | 8 | 1120 | 0 | 640 | 0 | 30.7
400 | 80 | 20 | 48 | 137.14 | 54.86 | 0.4 | 8 | 0.4 | 35 | 8 | 1120 | 0 | 640 | 0 | 39
400 | 100 | 20 | 48 | 142.85 | 57.15 | 0.4 | 8 | 0.4 | 35 | 8 | 1120 | 0 | 640 | 0 | 46
400 | 20 | 20 | 48 | 120 | 48 | 0.4 | 10 | 0.4 | 35 | 8 | 1120 | 0 | 640 | 0 | 24
400 | 40 | 20 | 48 | 125.71 | 50.29 | 0.4 | 10 | 0.4 | 35 | 8 | 1120 | 0 | 640 | 0 | 29
400 | 60 | 20 | 48 | 131.42 | 52.58 | 0.4 | 10 | 0.4 | 35 | 8 | 1120 | 0 | 640 | 0 | 36.5
400 | 80 | 20 | 48 | 137.14 | 54.86 | 0.4 | 10 | 0.4 | 35 | 8 | 1120 | 0 | 640 | 0 | 41.3
400 | 100 | 20 | 48 | 142.85 | 57.15 | 0.4 | 10 | 0.4 | 35 | 8 | 1120 | 0 | 640 | 0 | 47
400 | 20 | 20 | 48 | 120 | 48 | 0.4 | 12 | 0.4 | 35 | 8 | 1120 | 0 | 640 | 0 | 26.5
400 | 40 | 20 | 48 | 125.71 | 50.29 | 0.4 | 12 | 0.4 | 35 | 8 | 1120 | 0 | 640 | 0 | 33
400 | 60 | 20 | 48 | 131.42 | 52.58 | 0.4 | 12 | 0.4 | 35 | 8 | 1120 | 0 | 640 | 0 | 38.5
400 | 80 | 20 | 48 | 137.14 | 54.86 | 0.4 | 12 | 0.4 | 35 | 8 | 1120 | 0 | 640 | 0 | 46.4
350 | 0 | 23 | 48 | 100 | 40 | 0.4 | 14 | 0.4 | 0 | 0 | 1081 | 0 | 483 | 0 | 23.4
350 | 10 | 23 | 48 | 102.85 | 41.15 | 0.4 | 14 | 0.4 | 0 | 0 | 1081 | 0 | 483 | 0 | 29.52
350 | 20 | 23 | 48 | 105.71 | 42.29 | 0.4 | 14 | 0.4 | 0 | 0 | 1081 | 0 | 483 | 0 | 32.86
350 | 30 | 23 | 48 | 108.57 | 43.43 | 0.4 | 14 | 0.4 | 0 | 0 | 1081 | 0 | 483 | 0 | 35.73
350 | 40 | 23 | 48 | 111.42 | 44.58 | 0.4 | 14 | 0.4 | 0 | 0 | 1081 | 0 | 483 | 0 | 36.93
350 | 50 | 23 | 48 | 114.28 | 45.72 | 0.4 | 14 | 0.4 | 0 | 0 | 1081 | 0 | 483 | 0 | 39.23
408 | 0 | 60 | 24 | 87.42 | 34.98 | 0.4 | 8 | 0.3 | 0 | 16.32 | 1109 | 0 | 643 | 0 | 58
408 | 0 | 60 | 24 | 102 | 40.8 | 0.4 | 8 | 0.35 | 0 | 16.32 | 1109 | 0 | 643 | 0 | 45
408 | 0 | 60 | 24 | 116.57 | 46.63 | 0.4 | 8 | 0.4 | 0 | 16.32 | 1109 | 0 | 643 | 0 | 37
408 | 0 | 60 | 24 | 131.14 | 52.46 | 0.4 | 8 | 0.45 | 0 | 16.32 | 1109 | 0 | 643 | 0 | 32
408 | 0 | 60 | 24 | 107.82 | 43.14 | 0.4 | 14 | 0.37 | 24.3 | 5.6 | 1202 | 0 | 647 | 0 | 39.5
515 | 33 | 25 | 48 | 137 | 54.8 | 0.4 | 12 | 0.35 | 97.85 | 7.7 | 1031.3 | 0 | 723.8 | 0 | 30.26
450 | 33 | 25 | 48 | 138 | 55.2 | 0.4 | 12 | 0.4 | 94.5 | 6.7 | 1058.2 | 0 | 742.7 | 0 | 35.38
350 | 0 | 65 | 48 | 102.5 | 41 | 0.4 | 8 | 0.41 | 0 | 0 | 1090 | 0 | 647 | 0 | 35.3
400 | 30 | 25 | 48 | 230.35 | 92.15 | 0.4 | 12 | 0.75 | 0.16 | 0 | 1202 | 0 | 647 | 0 | 48
408 | 0 | 60 | 24 | 102 | 40.8 | 0.4 | 16 | 0.35 | 26 | 6 | 1202 | 0 | 647 | 0 | 42
404 | 0 | 60 | 24 | 101 | 40.4 | 0.4 | 14 | 0.35 | 16.5 | 6 | 1190 | 0 | 640 | 0 | 60
406 | 0 | 60 | 24 | 101.5 | 40.6 | 0.4 | 14 | 0.35 | 25.6 | 6.1 | 1194 | 0 | 643 | 0 | 35
410 | 0 | 60 | 24 | 102.5 | 41 | 0.4 | 14 | 0.35 | 16.5 | 6.1 | 1206 | 0 | 650 | 0 | 55
400 | 10 | 22 | 48 | 117.14 | 46.86 | 0.4 | 14 | 0.4 | 0 | 0 | 1209 | 0 | 651 | 0 | 40
400 | 20 | 22 | 48 | 120 | 48 | 0.4 | 14 | 0.4 | 0 | 0 | 1209 | 0 | 651 | 0 | 47
400 | 10 | 22 | 48 | 98.79 | 65.21 | 0.66 | 14 | 0.4 | 0 | 0 | 1209 | 0 | 651 | 0 | 43
400 | 20 | 22 | 48 | 101.2 | 66.8 | 0.66 | 14 | 0.4 | 0 | 0 | 1209 | 0 | 651 | 0 | 54
408 | 0 | 60 | 24 | 102 | 40.8 | 0.4 | 14 | 0.35 | 20 | 0 | 1201 | 0 | 647 | 0 | 39
408 | 0 | 80 | 24 | 102 | 40.8 | 0.4 | 14 | 0.35 | 20 | 0 | 1201 | 0 | 647 | 0 | 58
400 | 0 | 80 | 24 | 70 | 70 | 1 | 14 | 0.35 | 0 | 0 | 800 | 0 | 600 | 0 | 69.89
416 | 0 | 80 | 24 | 126.16 | 27.76 | 0.22 | 15 | 0.37 | 8 | 0 | 1177 | 0 | 650 | 0 | 40.5
280 | 0 | 80 | 24 | 126.5 | 83.5 | 0.66 | 12 | 0.75 | 0 | 0 | 1375 | 0 | 590 | 0 | 49.1
280 | 0 | 80 | 24 | 126.5 | 83.5 | 0.66 | 12 | 0.75 | 0 | 0 | 1375 | 0 | 590 | 0 | 49.1
300 | 0 | 22 | 48 | 107.14 | 42.86 | 0.4 | 8 | 0.5 | 0 | 0.6 | 1370 | 0 | 590 | 0 | 17.5
300 | 0 | 60 | 24 | 107.14 | 42.86 | 0.4 | 8 | 0.5 | 0 | 0.6 | 1370 | 0 | 590 | 0 | 18
300 | 0 | 22 | 48 | 107.14 | 42.86 | 0.4 | 14 | 0.5 | 0 | 0.6 | 1370 | 0 | 590 | 0 | 23
300 | 0 | 60 | 24 | 107.14 | 42.86 | 0.4 | 14 | 0.5 | 0 | 0.6 | 1370 | 0 | 590 | 0 | 26
300 | 0 | 22 | 48 | 128.57 | 51.43 | 0.4 | 8 | 0.6 | 0 | 0.6 | 1370 | 0 | 590 | 0 | 25
300 | 0 | 60 | 24 | 128.57 | 51.43 | 0.4 | 8 | 0.6 | 0 | 0.6 | 1370 | 0 | 590 | 0 | 24.8
300 | 0 | 22 | 48 | 128.57 | 51.43 | 0.4 | 14 | 0.6 | 0 | 0.6 | 1370 | 0 | 590 | 0 | 22
300 | 0 | 60 | 24 | 128.57 | 51.43 | 0.4 | 14 | 0.6 | 0 | 0.6 | 1370 | 0 | 590 | 0 | 25.7
370 | 0 | 22 | 48 | 111 | 44.4 | 0.4 | 16 | 0.42 | 31.58 | 0 | 1310 | 0 | 565 | 0 | 17
400 | 0 | 22 | 48 | 131.42 | 52.58 | 0.4 | 16 | 0.46 | 27.07 | 0 | 1265 | 0 | 540 | 0 | 25
350 | 0 | 90 | 24 | 95 | 38 | 0.4 | 16 | 0.38 | 36.02 | 0 | 1343 | 0 | 575 | 0 | 20
370 | 0 | 90 | 24 | 111 | 44.4 | 0.4 | 16 | 0.42 | 31.58 | 0 | 1310 | 0 | 565 | 0 | 31.7
400 | 0 | 90 | 24 | 131.42 | 52.58 | 0.4 | 16 | 0.46 | 27.07 | 0 | 1265 | 0 | 540 | 0 | 42.5
400 | 0 | 60 | 24 | 100 | 40 | 0.4 | 8 | 0.35 | 0 | 0 | 1170 | 0 | 643 | 0 | 61
368 | 0 | 80 | 24 | 131.42 | 52.58 | 0.4 | 8 | 0.5 | 0 | 0 | 1294 | 0 | 554 | 0 | 85.66
408 | 0 | 60 | 18 | 102 | 40.8 | 0.4 | 8 | 0.35 | 20 | 0 | 1243 | 0 | 554 | 0 | 33
467 | 0 | 60 | 24 | 100.07 | 40.03 | 0.4 | 10 | 0.3 | 0 | 0 | 1346 | 0 | 612 | 0 | 24
400 | 0 | 27 | 48 | 100 | 40 | 0.4 | 10 | 0.35 | 0 | 0 | 1346 | 0 | 612 | 0 | 15.5
400 | 0 | 90 | 24 | 100 | 40 | 0.4 | 10 | 0.35 | 0 | 0 | 1346 | 0 | 612 | 0 | 26
350 | 0 | 60 | 24 | 100 | 40 | 0.4 | 10 | 0.4 | 0 | 0 | 1346 | 0 | 612 | 0 | 25
412 | 0 | 90 | 24 | 117.71 | 47.09 | 0.4 | 14 | 0.4 | 41.2 | 4 | 1185 | 0 | 639 | 0 | 52.25
380 | 0 | 25 | 48 | 122.14 | 48.86 | 0.4 | 8 | 0.45 | 0 | 3.8 | 1209 | 0 | 660 | 0 | 29.67
380 | 10 | 25 | 48 | 125.35 | 50.15 | 0.4 | 8 | 0.45 | 0 | 3.8 | 1209 | 0 | 660 | 0 | 35.06
380 | 20 | 25 | 48 | 128.57 | 51.43 | 0.4 | 8 | 0.45 | 0 | 3.8 | 1209 | 0 | 660 | 0 | 39.37
380 | 30 | 25 | 48 | 131.78 | 52.72 | 0.4 | 8 | 0.45 | 0 | 3.8 | 1209 | 0 | 660 | 0 | 42.62
392 | 100 | 25 | 48 | 123 | 49.2 | 0.4 | 10 | 0.35 | 0 | 0 | 1202 | 0 | 647 | 0 | 36
392 | 20 | 75 | 24 | 103 | 41.2 | 0.4 | 10 | 0.35 | 0 | 0 | 1202 | 0 | 647 | 0 | 32
392 | 20 | 25 | 48 | 103 | 41.2 | 0.4 | 10 | 0.35 | 0 | 0 | 1202 | 0 | 647 | 0 | 19
392 | 20 | 75 | 24 | 103 | 41.2 | 0.4 | 10 | 0.35 | 0 | 0 | 1202 | 0 | 647 | 0 | 33
400 | 100 | 25 | 48 | 178.57 | 71.43 | 0.4 | 12 | 0.5 | 56 | 8 | 990 | 0 | 810 | 0 | 89.6
400 | 100 | 25 | 48 | 178.57 | 71.43 | 0.4 | 12 | 0.5 | 56 | 12 | 990 | 0 | 810 | 0 | 89.2
400 | 100 | 25 | 48 | 178.57 | 71.43 | 0.4 | 12 | 0.5 | 56 | 16 | 990 | 0 | 810 | 0 | 88.7
400 | 100 | 25 | 48 | 178.57 | 71.43 | 0.4 | 12 | 0.5 | 56 | 20 | 990 | 0 | 810 | 0 | 86.11
400 | 100 | 25 | 48 | 178.57 | 71.43 | 0.4 | 12 | 0.5 | 56 | 24 | 990 | 0 | 810 | 0 | 84.1
394 | 100 | 80 | 24 | 96.69 | 175.01 | 1.81 | 10 | 0.55 | 59 | 8 | 1201 | 0 | 647 | 0 | 60
400 | 15 | 75 | 18 | 133.39 | 53.36 | 0.4 | 12 | 0.45 | 38.6 | 0 | 963 | 0 | 795 | 0 | 50.4
450 | 50 | 70 | 48 | 178.57 | 71.43 | 0.4 | 12 | 0.5 | 36 | 22.5 | 742.88 | 0 | 865.61 | 0 | 60.7
400 | 20 | 23 | 48 | 165 | 66 | 0.4 | 12 | 0.55 | 0 | 0 | 1000 | 0 | 680 | 0 | 41.5
400 | 50 | 23 | 48 | 241.07 | 96.43 | 0.4 | 12 | 0.75 | 0 | 0 | 1000 | 0 | 680 | 0 | 44.5
500 | 30 | 25 | 48 | 126.94 | 85.06 | 0.67 | 14 | 0.4 | 0 | 7.5 | 1007 | 0 | 628 | 0 | 66.23
400 | 30 | 25 | 48 | 128.74 | 86.26 | 0.67 | 14 | 0.5 | 0 | 4.8 | 1091 | 0 | 680 | 0 | 58.4
333 | 30 | 25 | 48 | 130.41 | 87.39 | 0.67 | 14 | 0.6 | 0 | 2.5 | 1129 | 0 | 704 | 0 | 51.66
286 | 30 | 25 | 48 | 132.45 | 88.75 | 0.67 | 14 | 0.7 | 0 | 0 | 1163 | 0 | 726 | 0 | 41.65
250 | 30 | 25 | 48 | 134.13 | 89.87 | 0.67 | 14 | 0.8 | 0 | 0 | 1190 | 0 | 742 | 0 | 34.82
413 | 0 | 80 | 8 | 103.25 | 41.3 | 0.4 | 12 | 0.35 | 0 | 0 | 1276 | 0 | 567 | 0 | 34
413 | 0 | 80 | 8 | 118 | 47.2 | 0.4 | 12 | 0.4 | 0 | 0 | 1276 | 0 | 567 | 0 | 37
413 | 0 | 80 | 8 | 132.75 | 53.1 | 0.4 | 12 | 0.45 | 0 | 0 | 1276 | 0 | 567 | 0 | 33.8
413 | 0 | 80 | 8 | 147.5 | 59 | 0.4 | 12 | 0.5 | 0 | 0 | 1276 | 0 | 567 | 0 | 31
413 | 0 | 80 | 8 | 162.25 | 64.9 | 0.4 | 12 | 0.55 | 0 | 0 | 1276 | 0 | 567 | 0 | 29
413 | 0 | 80 | 8 | 177 | 70.8 | 0.4 | 12 | 0.6 | 0 | 0 | 1276 | 0 | 567 | 0 | 25
413 | 0 | 80 | 8 | 191.75 | 76.7 | 0.4 | 12 | 0.65 | 0 | 0 | 1276 | 0 | 567 | 0 | 21.8
400 | 20 | 25 | 48 | 120 | 48 | 0.4 | 14 | 0.4 | 0 | 10 | 1201 | 0 | 647 | 0 | 57.5
400 | 30 | 25 | 48 | 107.5 | 43 | 0.4 | 14 | 0.35 | 0 | 12 | 1201 | 0 | 647 | 0 | 66.6
400 | 40 | 25 | 48 | 94.28 | 37.72 | 0.4 | 16 | 0.3 | 0 | 14 | 1201 | 0 | 647 | 0 | 76.9
400 | 0 | 70 | 24 | 134.28 | 53.72 | 0.4 | 8 | 0.47 | 4 | 12 | 706 | 0 | 872 | 0 | 31
400 | 0 | 70 | 24 | 134.28 | 53.72 | 0.4 | 10 | 0.47 | 8 | 12 | 706 | 0 | 872 | 0 | 36
400 | 0 | 70 | 24 | 134.28 | 53.72 | 0.4 | 12 | 0.47 | 14 | 12 | 706 | 0 | 872 | 0 | 39
410 | 0 | 75 | 24 | 104.45 | 59.55 | 0.57 | 10 | 0.4 | 79.2 | 0 | 1044.4 | 0 | 530.6 | 0 | 31.1
400 | 0 | 70 | 48 | 142.85 | 57.15 | 0.4 | 10 | 0.5 | 48 | 24 | 950 | 0 | 850 | 0 | 51.43
390 | 0 | 70 | 24 | 139.28 | 55.72 | 0.4 | 14 | 0.5 | 66 | 0 | 950 | 0 | 740 | 0 | 38
500 | 100 | 25 | 48 | 278.57 | 111.43 | 0.4 | 3 | 0.65 | 0 | 0 | 745 | 0 | 532.5 | 0 | 53.31
500 | 100 | 25 | 48 | 233.53 | 156.47 | 0.67 | 5 | 0.65 | 0 | 0 | 745 | 0 | 532.5 | 0 | 52.13
500 | 100 | 25 | 48 | 202.07 | 187.93 | 0.93 | 7 | 0.65 | 0 | 0 | 745 | 0 | 532.5 | 0 | 44.05
500 | 100 | 25 | 48 | 177.27 | 212.73 | 1.2 | 9 | 0.65 | 0 | 0 | 745 | 0 | 532.5 | 0 | 36.73
500 | 100 | 25 | 48 | 157.89 | 232.11 | 1.47 | 11 | 0.65 | 0 | 0 | 745 | 0 | 532.5 | 0 | 27.3
381 | 0 | 25 | 48 | 122.46 | 48.99 | 0.4 | 8 | 0.45 | 0 | 0 | 1294 | 0 | 554 | 0 | 24.5
381 | 0 | 80 | 3 | 122.46 | 48.99 | 0.4 | 8 | 0.45 | 0 | 0 | 1294 | 0 | 554 | 0 | 23
381 | 0 | 80 | 6 | 122.46 | 48.99 | 0.4 | 8 | 0.45 | 0 | 0 | 1294 | 0 | 554 | 0 | 33
382 | 0 | 60 | 24 | 136.42 | 54.58 | 0.4 | 12 | 0.5 | 0 | 0 | 1294 | 0 | 554 | 0 | 64.3
400 | 0 | 60 | 24 | 121.42 | 48.58 | 0.4 | 12 | 0.425 | 0 | 0 | 1193 | 0 | 642 | 0 | 27.4
378 | 0 | 60 | 24 | 66.15 | 66.15 | 1 | 13 | 0.35 | 29.46 | 0 | 1268.66 | 0 | 683.13 | 0 | 28.67
445.5 | 0 | 60 | 24 | 77.955 | 77.97 | 1 | 13 | 0.35 | 29.46 | 0 | 1268.66 | 0 | 683.13 | 0 | 33.33
513 | 0 | 60 | 24 | 89.77 | 89.78 | 1 | 13 | 0.35 | 29.46 | 0 | 1268.66 | 0 | 683.13 | 0 | 37.22
594 | 0 | 60 | 24 | 103.95 | 103.95 | 1 | 13 | 0.35 | 29.46 | 0 | 1268.66 | 0 | 683.13 | 0 | 43.56
661.5 | 0 | 60 | 24 | 115.755 | 115.77 | 1 | 13 | 0.35 | 29.46 | 0 | 1268.66 | 0 | 683.13 | 0 | 44.78
400 | 0 | 60 | 8 | 70 | 70 | 1 | 13 | 0.35 | 29.46 | 0 | 1268.66 | 0 | 683.13 | 0 | 38.78
400 | 0 | 60 | 12 | 70 | 70 | 1 | 13 | 0.35 | 29.46 | 0 | 1268.66 | 0 | 683.13 | 0 | 40.22
400 | 0 | 60 | 24 | 70 | 70 | 1 | 13 | 0.35 | 29.46 | 0 | 1268.66 | 0 | 683.13 | 0 | 42.33
408 | 0 | 60 | 24 | 102 | 40.8 | 0.4 | 10 | 0.35 | 14.3 | 10.2 | 1248 | 0 | 600 | 0 | 41.44
500 | 0 | 25 | 48 | 125 | 50 | 0.4 | 12 | 0.35 | 60 | 10 | 1090 | 0 | 575 | 0 | 27.93
500 | 10 | 25 | 48 | 127.5 | 51 | 0.4 | 12 | 0.35 | 60 | 10 | 1090 | 0 | 575 | 0 | 31.28
500 | 20 | 25 | 48 | 130 | 52 | 0.4 | 12 | 0.35 | 60 | 10 | 1090 | 0 | 575 | 0 | 34.91
500 | 30 | 25 | 48 | 132.5 | 53 | 0.4 | 12 | 0.35 | 60 | 10 | 1090 | 0 | 575 | 0 | 38.82
500 | 40 | 25 | 48 | 135 | 54 | 0.4 | 12 | 0.35 | 60 | 10 | 1090 | 0 | 575 | 0 | 40.18
500 | 50 | 25 | 48 | 137.5 | 55 | 0.4 | 12 | 0.35 | 60 | 10 | 1090 | 0 | 575 | 0 | 42.3
500 | 60 | 25 | 48 | 140 | 56 | 0.4 | 12 | 0.35 | 60 | 10 | 1090 | 0 | 575 | 0 | 39.01
409 | 50 | 25 | 48 | 114.75 | 45.9 | 0.4 | 8 | 0.35 | 92.5 | 2.86 | 1290 | 0 | 549 | 0 | 45.87
394 | 100 | 25 | 48 | 141.14 | 56.46 | 0.4 | 8 | 0.4 | 59 | 5.91 | 1201 | 0 | 647 | 0 | 52.79
394 | 100 | 60 | 16 | 141.14 | 56.46 | 0.4 | 8 | 0.4 | 59 | 5.91 | 1201 | 0 | 647 | 0 | 69.28
394 | 100 | 90 | 16 | 141.14 | 56.46 | 0.4 | 8 | 0.4 | 59 | 5.91 | 1201 | 0 | 647 | 0 | 71.63
400 | 20 | 25 | 48 | 120 | 48 | 0.4 | 14 | 0.4 | 0 | 10 | 1201 | 0 | 647 | 0 | 57.5
400 | 30 | 25 | 48 | 107.5 | 43 | 0.4 | 14 | 0.35 | 0 | 12 | 1201 | 0 | 647 | 0 | 66.6
400 | 40 | 25 | 48 | 94.28 | 37.72 | 0.4 | 16 | 0.3 | 0 | 14 | 1201 | 0 | 647 | 0 | 76.9