## Sheet1
Flyash (kg/m3) | GGBFS (kg/m3) | Curing Temperature (°C) | curing time hr | Na2SiO3 (kg/m3) | NaOH (kg/m3) | Na2SiO3/ NaOH | Molarity of NaOH | Alkaline Activator/ Binder Ratio | Water | SP | NCA (kg/m3) | RCA (kg/m3) | Sand (kg/m3) | R-sand (kg/m3) | Slump
420 | 0 | 75 | 24 | 165 | 66 | 2.5 | 14 | 0.55 | 0 | 0 | 1220 | 0 | 550 | 0 | 190
378 | 42 | 75 | 24 | 165 | 66 | 2.5 | 14 | 0.55 | 0 | 0 | 1220 | 0 | 550 | 0 | 180
336 | 84 | 75 | 24 | 165 | 66 | 2.5 | 14 | 0.55 | 0 | 0 | 1220 | 0 | 550 | 0 | 160
294 | 126 | 75 | 24 | 165 | 66 | 2.5 | 14 | 0.55 | 0 | 0 | 1220 | 0 | 550 | 0 | 130
420 | 0 | 75 | 24 | 165 | 66 | 2.5 | 14 | 0.55 | 0 | 0 | 610 | 610 | 550 | 0 | 210
378 | 42 | 75 | 24 | 165 | 66 | 2.5 | 14 | 0.55 | 0 | 0 | 610 | 610 | 550 | 0 | 180
336 | 84 | 75 | 24 | 165 | 66 | 2.5 | 14 | 0.55 | 0 | 0 | 610 | 610 | 550 | 0 | 160
294 | 126 | 75 | 24 | 165 | 66 | 2.5 | 14 | 0.55 | 0 | 0 | 610 | 610 | 550 | 0 | 130
420 | 0 | 75 | 24 | 165 | 66 | 2.5 | 14 | 0.55 | 0 | 0 | 0 | 1220 | 550 | 0 | 210
378 | 42 | 75 | 24 | 165 | 66 | 2.5 | 14 | 0.55 | 0 | 0 | 0 | 1220 | 550 | 0 | 200
336 | 84 | 75 | 24 | 165 | 66 | 2.5 | 14 | 0.55 | 0 | 0 | 0 | 1220 | 550 | 0 | 190
294 | 126 | 75 | 24 | 165 | 66 | 2.5 | 14 | 0.55 | 0 | 0 | 0 | 1220 | 550 | 0 | 140
333 | 333 | 80 | 24 | 194 | 78 | 2.5 | 12 | 0.3 | 21 | 0 | 1038 | 0 | 445 | 0 | 155
333 | 333 | 80 | 24 | 194 | 78 | 2.5 | 12 | 0.3 | 33 | 0 | 727 | 312 | 445 | 0 | 165
333 | 333 | 80 | 24 | 194 | 78 | 2.5 | 12 | 0.3 | 42 | 0 | 519 | 519 | 445 | 0 | 170
333 | 333 | 80 | 24 | 194 | 78 | 2.5 | 12 | 0.3 | 50 | 0 | 312 | 727 | 445 | 0 | 175
333 | 333 | 80 | 24 | 194 | 78 | 2.5 | 12 | 0.3 | 62 | 0 | 0 | 1038 | 445 | 0 | 185
250 | 250 | 80 | 24 | 194 | 78 | 2.5 | 12 | 0.4 | 23 | 0 | 1155 | 0 | 495 | 0 | 195
250 | 250 | 80 | 24 | 194 | 78 | 2.5 | 12 | 0.4 | 37 | 0 | 809 | 347 | 495 | 0 | 200
250 | 250 | 80 | 24 | 194 | 78 | 2.5 | 12 | 0.4 | 46 | 0 | 578 | 578 | 495 | 0 | 205
250 | 250 | 80 | 24 | 194 | 78 | 2.5 | 12 | 0.4 | 55 | 0 | 347 | 809 | 495 | 0 | 215
250 | 250 | 80 | 24 | 194 | 78 | 2.5 | 12 | 0.4 | 69 | 0 | 0 | 1155 | 495 | 0 | 220
200 | 200 | 80 | 24 | 194 | 78 | 2.5 | 12 | 0.5 | 25 | 0 | 1225 | 0 | 525 | 0 | 250
200 | 200 | 80 | 24 | 194 | 78 | 2.5 | 12 | 0.5 | 39 | 0 | 858 | 368 | 525 | 0 | 255
200 | 200 | 80 | 24 | 194 | 78 | 2.5 | 12 | 0.5 | 49 | 0 | 613 | 613 | 525 | 0 | 265
200 | 200 | 80 | 24 | 194 | 78 | 2.5 | 12 | 0.5 | 59 | 0 | 368 | 858 | 525 | 0 | 270
200 | 200 | 80 | 24 | 194 | 78 | 2.5 | 12 | 0.5 | 74 | 0 | 0 | 1225 | 525 | 0 | 275
LCFA 276 | 184 | 21 | 24 | 147.86 | 82.14 | 1.800097 | 14 | 0.5 | 0 | 2.76 | 1187.14 | 0 | 468.28 | 0 | 176
184 | 276 | 21 | 24 | 147.86 | 82.14 | 1.800097 | 14 | 0.5 | 0 | 2.76 | 1203.72 | 0 | 475.43 | 0 | 120
92 | 368 | 21 | 24 | 147.86 | 82.14 | 1.800097 | 14 | 0.5 | 0 | 2.76 | 1220.3 | 0 | 482.58 | 0 | 76
184 | 276 | 21 | 24 | 147.86 | 82.14 | 1.800097 | 14 | 0.5 | 0 | 2.76 | 902.79 | 300.93 | 475.43 | 0 | 124
184 | 276 | 21 | 24 | 147.86 | 82.14 | 1.800097 | 14 | 0.5 | 0 | 2.76 | 601.86 | 601.86 | 475.43 | 0 | 130
184 | 276 | 21 | 24 | 147.86 | 82.14 | 1.800097 | 14 | 0.5 | 0 | 2.76 | 300.93 | 902.79 | 475.43 | 0 | 140
184 | 276 | 21 | 24 | 147.86 | 82.14 | 1.800097 | 14 | 0.5 | 0 | 2.76 | 0 | 1203.72 | 475.43 | 0 | 144
450 | 0 | 60 | 48 | 162 | 108 | 1.5 | 8 | 0.6 | 0 | 0 | 0 | 0 | 500 | 0 | 620
450 | 0 | 60 | 48 | 162 | 108 | 1.5 | 12 | 0.6 | 0 | 0 | 0 | 0 | 500 | 0 | 580
450 | 0 | 60 | 48 | 162 | 108 | 1.5 | 16 | 0.6 | 0 | 0 | 0 | 0 | 500 | 0 | 550
450 | 0 | 60 | 48 | 162 | 108 | 1.5 | 8 | 0.6 | 0 | 0 | 0 | 1036 | 500 | 0 | 650
450 | 0 | 60 | 48 | 162 | 108 | 1.5 | 12 | 0.6 | 0 | 0 | 0 | 1036 | 500 | 0 | 620
450 | 0 | 60 | 48 | 162 | 108 | 1.5 | 16 | 0.6 | 0 | 0 | 0 | 1036 | 500 | 0 | 580
428 | 0 | 60 | 28 | 123 | 49 | 2.5 | 12 | 0.4 | 0 | 0 | 0 | 1260 | 540 | 0 | 175
414 | 0 | 60 | 28 | 133 | 53 | 2.5 | 12 | 0.45 | 0 | 0 | 0 | 1260 | 540 | 0 | 200
400 | 0 | 60 | 28 | 143 | 57 | 2.5 | 12 | 0.5 | 0 | 0 | 0 | 1260 | 540 | 0 | 210
300 | 100 | 20 | 24 | 195 | 78 | 2.5 | 12 | 0.91 | 74 | 0 | 0 | 1225 | 0 | 525 | 290
375 | 125 | 20 | 24 | 195 | 78 | 2.5 | 12 | 0.7 | 69 | 0 | 0 | 1155 | 0 | 495 | 285
500 | 167 | 20 | 24 | 195 | 78 | 2.5 | 12 | 0.54 | 62 | 0 | 0 | 1038 | 0 | 445 | 275
200 | 200 | 20 | 24 | 195 | 78 | 2.5 | 12 | 1.36 | 74 | 0 | 0 | 1225 | 0 | 525 | 275
250 | 250 | 20 | 24 | 195 | 78 | 2.5 | 12 | 1.09 | 69 | 0 | 0 | 1155 | 0 | 495 | 220
333 | 333 | 20 | 24 | 195 | 78 | 2.5 | 12 | 0.81 | 62 | 0 | 0 | 1038 | 0 | 445 | 185
100 | 300 | 20 | 24 | 195 | 78 | 2.5 | 12 | 2.73 | 74 | 0 | 0 | 1225 | 0 | 525 | 210
125 | 375 | 20 | 24 | 195 | 78 | 2.5 | 12 | 2.18 | 69 | 0 | 0 | 1155 | 0 | 495 | 130
167 | 500 | 20 | 24 | 195 | 78 | 2.5 | 12 | 1.63 | 62 | 0 | 0 | 1038 | 0 | 445 | 70
0 | 0 | 0 | 0 | 0 | 0 | 0 | 0 | 0 | 0 | 0 | 1225 | 0 | 0 | 525 | 150
0 | 0 | 0 | 0 | 0 | 0 | 0 | 0 | 0 | 74 | 0 | 0 | 1225 | 0 | 525 | 165
360 | 40 | 27 | 0 | 107 | 53 | 2 | 10 | 0.4 | 0 | 4 | 39 | 0 | 644 | 0 | 227
349 | 60 | 27 | 0 | 107 | 53 | 2 | 10 | 0.4 | 0 | 4 | 40 | 0 | 646 | 0 | 223
320 | 80 | 27 | 0 | 107 | 53 | 2 | 10 | 0.4 | 0 | 4 | 40 | 0 | 648 | 0 | 175
300 | 100 | 27 | 0 | 107 | 53 | 2 | 10 | 0.4 | 0 | 4 | 40 | 0 | 650 | 0 | 173
280 | 120 | 27 | 0 | 107 | 53 | 2 | 10 | 0.4 | 0 | 4 | 40 | 0 | 652 | 0 | 150
340 | 60 | 27 | 0 | 107 | 53 | 2 | 12 | 0.4 | 0 | 4 | 40 | 0 | 646 | 0 | 145
320 | 80 | 27 | 0 | 107 | 53 | 2 | 12 | 0.4 | 0 | 4 | 40 | 0 | 648 | 0 | 60
300 | 100 | 27 | 0 | 107 | 53 | 2 | 12 | 0.4 | 0 | 4 | 40 | 0 | 658 | 0 | 50
340 | 60 | 27 | 0 | 107 | 53 | 2 | 10 | 0.35 | 0 | 4 | 40 | 0 | 651 | 0 | 80
320 | 80 | 27 | 0 | 107 | 53 | 2 | 10 | 0.35 | 0 | 4 | 40 | 0 | 661 | 0 | 75
300 | 100 | 27 | 0 | 107 | 53 | 2 | 10 | 0.35 | 0 | 4 | 41 | 0 | 671 | 0 | 60
340 | 60 | 27 | 0 | 107 | 53 | 1.5 | 10 | 0.4 | 0 | 4 | 39 | 0 | 637 | 0 | 225
300 | 100 | 27 | 0 | 107 | 53 | 2.5 | 10 | 0.4 | 0 | 4 | 40 | 0 | 659 | 0 | 170
350 | 150 | 27 | 0 | 120 | 80 | 1.5 | 14 | 0.4 | 122 | 7.5 | 1007 | 0 | 628 | 0 | 40
280 | 120 | 27 | 0 | 120 | 80 | 1.5 | 14 | 0.5 | 122 | 4.8 | 1091 | 0 | 680 | 0 | 62
233 | 100 | 27 | 0 | 120 | 80 | 1.5 | 14 | 0.6 | 122 | 2.5 | 1129 | 0 | 704 | 0 | 75
200 | 85 | 27 | 0 | 120 | 80 | 1.5 | 14 | 0.7 | 122 | 0 | 1163 | 0 | 726 | 0 | 110
175 | 75 | 27 | 0 | 120 | 80 | 1.5 | 14 | 0.8 | 122 | 0 | 1190 | 0 | 742 | 0 | 160
0 | 360 | 20 | 0 | 52.06 | 13.02 | 4 | 12 | 0.2 | 143.56 | 0 | 1197.42 | 0 | 798.28 | 0 | 86
0 | 360 | 20 | 0 | 52.06 | 13.02 | 4 | 12 | 0.2 | 143.56 | 0 | 1149.31 | 0 | 383.11 | 383.11 | 43
0 | 360 | 20 | 0 | 52.06 | 13.02 | 4 | 12 | 0.2 | 143.56 | 0 | 1104.96 | 0 | 0 | 736.64 | 32
420 | 0 | 60 | 0 | 91.8 | 19.32 | 4.75 | 11.5 | 0.365 | 42 | 0 | 1260.42 | 0 | 566.28 | 0 | 70
420 | 0 | 60 | 0 | 112 | 19.64 | 5.7 | 13.5 | 0.4 | 36.36 | 0 | 1250.28 | 0 | 561.72 | 0 | 60
420 | 0 | 60 | 0 | 130.5 | 19.98 | 6.53 | 15.5 | 0.435 | 32.22 | 0 | 1240.14 | 0 | 557.16 | 0 | 200
460 | 0 | 60 | 0 | 119.93 | 16.82 | 7.13 | 13.5 | 0.365 | 31.15 | 0 | 1222.75 | 0 | 549.35 | 0 | 50
460 | 0 | 60 | 0 | 110.4 | 28.17 | 3.91 | 15.5 | 0.4 | 45.43 | 0 | 1211.64 | 0 | 544.36 | 0 | 150
460 | 0 | 60 | 0 | 133.4 | 20.94 | 6.37 | 11.5 | 0.435 | 45.76 | 0 | 1200.53 | 0 | 539.37 | 0 | 200
500 | 0 | 60 | 0 | 121.67 | 23.28 | 5.22 | 15.5 | 0.365 | 37.55 | 0 | 1185.08 | 0 | 532.43 | 0 | 155
500 | 0 | 60 | 0 | 142.86 | 18 | 7.93 | 11.5 | 0.4 | 39.14 | 0 | 1173 | 0 | 527 | 0 | 190
500 | 0 | 60 | 0 | 130.5 | 30.51 | 4.27 | 13.5 | 0.435 | 56.49 | 0 | 1160.93 | 0 | 521.58 | 0 | 220